## Sheet1
MS | Width | 12.15
| Depth | 1.64
| Gauge Length | 80mm
| Time | Displacement | Force
| (s) | (mm) | (kN)
| 0 | 0 | 0.0018
| 0.1 | 0.002 | 0.0254
| 0.151 | 0.0049 | 0.0754
| 0.197 | 0.0081 | 0.1278
| 0.214 | 0.0111 | 0.1803
| 0.228 | 0.0141 | 0.2334
| 0.241 | 0.0171 | 0.2856
| 0.254 | 0.02 | 0.3364
| 0.268 | 0.0229 | 0.3868
| 0.284 | 0.0258 | 0.4373
| 0.303 | 0.0288 | 0.489
| 0.325 | 0.0318 | 0.5405
| 0.349 | 0.0349 | 0.5927
| 0.372 | 0.0379 | 0.6447
| 0.394 | 0.0408 | 0.6952
| 0.416 | 0.0438 | 0.7454
| 0.439 | 0.0469 | 0.796
| 0.465 | 0.0502 | 0.846
| 0.496 | 0.0543 | 0.896
| 0.529 | 0.0588 | 0.9473
| 0.557 | 0.0626 | 0.9981
| 0.585 | 0.0663 | 1.049
| 0.613 | 0.07 | 1.0999
| 0.642 | 0.0738 | 1.1511
| 0.671 | 0.0776 | 1.2013
| 0.7 | 0.0815 | 1.2514
| 0.729 | 0.0854 | 1.3023
| 0.757 | 0.0893 | 1.3527
| 0.787 | 0.0934 | 1.404
| 0.818 | 0.0976 | 1.4545
| 0.851 | 0.1019 | 1.5049
| 0.885 | 0.1063 | 1.5554
| 0.92 | 0.1108 | 1.6056
| 0.956 | 0.1154 | 1.6563
| 0.992 | 0.1202 | 1.7077
| 1.028 | 0.125 | 1.7588
| 1.064 | 0.1299 | 1.8097
| 1.098 | 0.1347 | 1.8599
| 1.133 | 0.1397 | 1.9111
| 1.171 | 0.1449 | 1.9616
| 1.211 | 0.1501 | 2.0125
| 1.25 | 0.1552 | 2.0629
| 1.29 | 0.1604 | 2.113
| 1.331 | 0.1657 | 2.1633
| 1.371 | 0.171 | 2.2142
| 1.41 | 0.1762 | 2.2647
| 1.449 | 0.1816 | 2.3161
| 1.488 | 0.187 | 2.3666
| 1.53 | 0.1926 | 2.4169
| 1.574 | 0.1983 | 2.468
| 1.618 | 0.2041 | 2.519
| 1.663 | 0.2099 | 2.5699
| 1.708 | 0.2156 | 2.6208
| 1.751 | 0.2214 | 2.6716
| 1.793 | 0.2271 | 2.7223
| 1.835 | 0.2331 | 2.7729
| 1.882 | 0.2394 | 2.8236
| 1.933 | 0.2462 | 2.8744
| 1.986 | 0.2534 | 2.9253
| 2.045 | 0.2608 | 2.976
| 2.098 | 0.2678 | 3.0269
| 2.149 | 0.2747 | 3.0776
| 2.2 | 0.2817 | 3.1285
| 2.254 | 0.289 | 3.1787
| 2.308 | 0.2961 | 3.2289
| 2.364 | 0.3034 | 3.2797
| 2.421 | 0.3107 | 3.3305
| 2.472 | 0.3176 | 3.3813
| 2.523 | 0.3246 | 3.4315
| 2.573 | 0.3315 | 3.4816
| 2.626 | 0.3387 | 3.5317
| 2.68 | 0.346 | 3.5822
| 2.737 | 0.3534 | 3.6324
| 2.798 | 0.3611 | 3.6824
| 2.851 | 0.3682 | 3.7331
| 2.906 | 0.3757 | 3.784
| 2.962 | 0.3833 | 3.8347
| 3.02 | 0.391 | 3.8851
| 3.079 | 0.3987 | 3.9356
| 3.14 | 0.4065 | 3.9859
| 3.194 | 0.4138 | 4.0362
| 3.25 | 0.4215 | 4.0865
| 3.306 | 0.4292 | 4.1371
| 3.365 | 0.4373 | 4.1874
| 3.424 | 0.4452 | 4.2376
| 3.491 | 0.4537 | 4.2879
| 3.547 | 0.461 | 4.338
| 3.604 | 0.4687 | 4.3885
| 3.66 | 0.4763 | 4.4386
| 3.718 | 0.4842 | 4.4886
| 3.779 | 0.4922 | 4.5393
| 3.844 | 0.5005 | 4.59
| 3.899 | 0.5078 | 4.6401
| 3.954 | 0.5154 | 4.6908
| 4.012 | 0.5233 | 4.7411
| 4.07 | 0.5312 | 4.7916
| 4.13 | 0.5392 | 4.842
| 4.195 | 0.5476 | 4.892
| 4.257 | 0.5556 | 4.9428
| 4.314 | 0.5634 | 4.9933
| 4.372 | 0.5714 | 5.0435
| 4.435 | 0.5798 | 5.0941
| 4.501 | 0.5885 | 5.1445
| 4.573 | 0.5977 | 5.1945
| 4.637 | 0.6062 | 5.2449
| 4.699 | 0.6149 | 5.2956
| 4.771 | 0.6247 | 5.346
| 4.849 | 0.6351 | 5.3966
| 4.946 | 0.6475 | 5.4467
| 5.029 | 0.6587 | 5.497
| 5.129 | 0.6723 | 5.5361
| 5.229 | 0.6855 | 5.5371
| 5.329 | 0.6984 | 5.5018
| 5.429 | 0.7123 | 5.4658
| 5.504 | 0.7224 | 5.4158
| 5.566 | 0.7307 | 5.365
| 5.621 | 0.7381 | 5.315
| 5.676 | 0.745 | 5.2645
| 5.776 | 0.7585 | 5.22
| 5.876 | 0.7719 | 5.1819
| 5.976 | 0.7851 | 5.1376
| 6.076 | 0.798 | 5.1071
| 6.176 | 0.8118 | 5.1047
| 6.276 | 0.8253 | 5.0969
| 6.376 | 0.8384 | 5.088
| 6.476 | 0.8517 | 5.0882
| 6.576 | 0.8652 | 5.0885
| 6.676 | 0.8785 | 5.0835
| 6.776 | 0.8914 | 5.0735
| 6.876 | 0.9051 | 5.0765
| 6.976 | 0.9187 | 5.0681
| 7.076 | 0.932 | 5.0563
| 7.176 | 0.9449 | 5.0519
| 7.276 | 0.9585 | 5.0558
| 7.376 | 0.9718 | 5.0539
| 7.476 | 0.9848 | 5.0505
| 7.576 | 0.9983 | 5.0599
| 7.676 | 1.0119 | 5.0591
| 7.776 | 1.0254 | 5.0547
| 7.876 | 1.0383 | 5.0468
| 7.976 | 1.0518 | 5.049
| 8.076 | 1.0653 | 5.0458
| 8.176 | 1.0782 | 5.0405
| 8.276 | 1.0915 | 5.0519
| 8.376 | 1.1051 | 5.0595
| 8.476 | 1.1186 | 5.0629
| 8.576 | 1.1317 | 5.0631
| 8.676 | 1.1451 | 5.0722
| 8.776 | 1.1587 | 5.0798
| 8.876 | 1.1717 | 5.0794
| 8.976 | 1.1848 | 5.0819
| 9.076 | 1.1984 | 5.0843
| 9.176 | 1.212 | 5.0841
| 9.276 | 1.2251 | 5.0805
| 9.376 | 1.2385 | 5.0844
| 9.476 | 1.2519 | 5.0803
| 9.576 | 1.2651 | 5.0761
| 9.676 | 1.278 | 5.0723
| 9.776 | 1.2918 | 5.0806
| 9.876 | 1.3053 | 5.0808
| 9.976 | 1.3187 | 5.0782
| 10.076 | 1.332 | 5.0789
| 10.176 | 1.345 | 5.0747
| 10.276 | 1.3586 | 5.079
| 10.376 | 1.3713 | 5.0668
| 10.476 | 1.3852 | 5.0771
| 10.576 | 1.3984 | 5.0708
| 10.676 | 1.4121 | 5.0708
| 10.776 | 1.4246 | 5.0564
| 10.876 | 1.4385 | 5.0621
| 10.976 | 1.4521 | 5.0581
| 11.076 | 1.4649 | 5.0443
| 11.176 | 1.4783 | 5.0505
| 11.276 | 1.4918 | 5.0425
| 11.376 | 1.5056 | 5.0328
| 11.476 | 1.5182 | 5.0147
| 11.576 | 1.5317 | 5.0222
| 11.676 | 1.5453 | 5.0314
| 11.776 | 1.5584 | 5.0298
| 11.876 | 1.5716 | 5.0361
| 11.976 | 1.5849 | 5.0391
| 12.076 | 1.5987 | 5.0479
| 12.176 | 1.6119 | 5.0412
| 12.276 | 1.6251 | 5.0435
| 12.376 | 1.6386 | 5.0465
| 12.476 | 1.6518 | 5.0413
| 12.576 | 1.6647 | 5.0379
| 12.676 | 1.6783 | 5.0415
| 12.776 | 1.692 | 5.0426
| 12.876 | 1.7052 | 5.0334
| 12.976 | 1.7184 | 5.0313
| 13.076 | 1.7318 | 5.0279
| 13.176 | 1.7452 | 5.0266
| 13.276 | 1.7581 | 5.0234
| 13.376 | 1.7719 | 5.0312
| 13.476 | 1.7854 | 5.0325
| 13.576 | 1.7986 | 5.0302
| 13.676 | 1.8117 | 5.0332
| 13.776 | 1.825 | 5.0363
| 13.876 | 1.8386 | 5.043
| 13.976 | 1.8514 | 5.0405
| 14.076 | 1.865 | 5.0513
| 14.176 | 1.8786 | 5.0555
| 14.276 | 1.892 | 5.0529
| 14.376 | 1.9051 | 5.0537
| 14.476 | 1.9185 | 5.057
| 14.576 | 1.932 | 5.0599
| 14.676 | 1.9449 | 5.0535
| 14.776 | 1.9582 | 5.0586
| 14.876 | 1.9717 | 5.0581
| 14.976 | 1.9854 | 5.0584
| 15.076 | 1.9985 | 5.0554
| 15.176 | 2.0116 | 5.0535
| 15.276 | 2.0252 | 5.0617
| 15.376 | 2.0385 | 5.0578
| 15.476 | 2.0517 | 5.0575
| 15.576 | 2.0649 | 5.0601
| 15.676 | 2.0787 | 5.068
| 15.776 | 2.0919 | 5.0637
| 15.876 | 2.1051 | 5.0642
| 15.976 | 2.1185 | 5.0676
| 16.076 | 2.1317 | 5.0636
| 16.176 | 2.1449 | 5.0622
| 16.276 | 2.1582 | 5.0611
| 16.376 | 2.172 | 5.0618
| 16.476 | 2.1852 | 5.0552
| 16.576 | 2.1983 | 5.0516
| 16.676 | 2.2118 | 5.054
| 16.776 | 2.2252 | 5.0523
| 16.876 | 2.2383 | 5.0539
| 16.976 | 2.2515 | 5.058
| 17.076 | 2.2651 | 5.0645
| 17.176 | 2.2786 | 5.0666
| 17.276 | 2.2918 | 5.0641
| 17.376 | 2.3051 | 5.0675
| 17.476 | 2.3186 | 5.07
| 17.576 | 2.3319 | 5.0683
| 17.676 | 2.3448 | 5.0659
| 17.776 | 2.3585 | 5.0693
| 17.876 | 2.3719 | 5.0686
| 17.976 | 2.3854 | 5.0696
| 18.076 | 2.3984 | 5.0684
| 18.176 | 2.4117 | 5.0721
| 18.276 | 2.425 | 5.0727
| 18.376 | 2.4383 | 5.0737
| 18.476 | 2.4518 | 5.0795
| 18.576 | 2.4652 | 5.0793
| 18.676 | 2.4787 | 5.0802
| 18.776 | 2.4918 | 5.0785
| 18.876 | 2.5051 | 5.0794
| 18.976 | 2.5184 | 5.0813
| 19.076 | 2.5316 | 5.0785
| 19.176 | 2.5449 | 5.0845
| 19.276 | 2.5584 | 5.0855
| 19.376 | 2.572 | 5.0894
| 19.476 | 2.5851 | 5.0846
| 19.576 | 2.5984 | 5.0883
| 19.676 | 2.6119 | 5.0929
| 19.776 | 2.6251 | 5.091
| 19.876 | 2.6383 | 5.0946
| 19.976 | 2.6518 | 5.096
| 20.076 | 2.6654 | 5.0976
| 20.176 | 2.6785 | 5.0906
| 20.276 | 2.6918 | 5.0922
| 20.376 | 2.7051 | 5.0921
| 20.476 | 2.7185 | 5.087
| 20.576 | 2.7314 | 5.0822
| 20.676 | 2.7449 | 5.086
| 20.776 | 2.7587 | 5.0897
| 20.876 | 2.7721 | 5.0832
| 20.976 | 2.7849 | 5.0731
| 21.076 | 2.7984 | 5.0772
| 21.176 | 2.8118 | 5.0709
| 21.276 | 2.8247 | 5.0649
| 21.376 | 2.8383 | 5.0668
| 21.476 | 2.8519 | 5.0696
| 21.576 | 2.8653 | 5.0658
| 21.676 | 2.8784 | 5.0635
| 21.776 | 2.8917 | 5.0626
| 21.876 | 2.9052 | 5.0642
| 21.976 | 2.9184 | 5.0598
| 22.076 | 2.9318 | 5.0655
| 22.176 | 2.9452 | 5.0688
| 22.276 | 2.9587 | 5.071
| 22.376 | 2.9718 | 5.0675
| 22.476 | 2.985 | 5.0677
| 22.576 | 2.9985 | 5.0719
| 22.676 | 3.0116 | 5.0659
| 22.776 | 3.0249 | 5.0691
| 22.876 | 3.0383 | 5.0715
| 22.976 | 3.0521 | 5.0739
| 23.076 | 3.0652 | 5.0657
| 23.176 | 3.0785 | 5.0657
| 23.276 | 3.0918 | 5.0639
| 23.376 | 3.1052 | 5.0624
| 23.476 | 3.118 | 5.0579
| 23.576 | 3.1315 | 5.062
| 23.676 | 3.1452 | 5.0641
| 23.776 | 3.1586 | 5.0548
| 23.876 | 3.1717 | 5.0488
| 23.976 | 3.185 | 5.0521
| 24.076 | 3.1988 | 5.0565
| 24.176 | 3.2115 | 5.0488
| 24.276 | 3.225 | 5.0598
| 24.376 | 3.2387 | 5.0634
| 24.476 | 3.2522 | 5.0605
| 24.576 | 3.2649 | 5.0602
| 24.676 | 3.2782 | 5.0625
| 24.776 | 3.292 | 5.0656
| 24.876 | 3.305 | 5.0551
| 24.976 | 3.3183 | 5.0558
| 25.076 | 3.3317 | 5.0536
| 25.176 | 3.3455 | 5.0519
| 25.276 | 3.3584 | 5.0389
| 25.376 | 3.3717 | 5.0359
| 25.476 | 3.3852 | 5.0374
| 25.576 | 3.3985 | 5.037
| 25.676 | 3.4115 | 5.041
| 25.776 | 3.4249 | 5.0488
| 25.876 | 3.4387 | 5.0571
| 25.976 | 3.4518 | 5.0556
| 26.076 | 3.465 | 5.0618
| 26.176 | 3.4785 | 5.066
| 26.276 | 3.492 | 5.0671
| 26.376 | 3.5048 | 5.0705
| 26.476 | 3.5183 | 5.082
| 26.576 | 3.5321 | 5.094
| 26.676 | 3.5453 | 5.0955
| 26.776 | 3.5584 | 5.1028
| 26.876 | 3.5716 | 5.1146
| 26.976 | 3.5852 | 5.1226
| 27.076 | 3.598 | 5.1274
| 27.176 | 3.6116 | 5.1437
| 27.276 | 3.6252 | 5.1542
| 27.376 | 3.6387 | 5.1589
| 27.476 | 3.6518 | 5.1647
| 27.576 | 3.665 | 5.1718
| 27.676 | 3.6787 | 5.1829
| 27.776 | 3.6917 | 5.1821
| 27.876 | 3.7049 | 5.1919
| 27.976 | 3.7183 | 5.1996
| 28.076 | 3.7322 | 5.2074
| 28.176 | 3.745 | 5.21
| 28.276 | 3.7584 | 5.2221
| 28.376 | 3.772 | 5.2357
| 28.476 | 3.7852 | 5.2336
| 28.576 | 3.7983 | 5.2456
| 28.676 | 3.8116 | 5.2522
| 28.776 | 3.8256 | 5.2624
| 28.876 | 3.8385 | 5.2636
| 28.976 | 3.8518 | 5.273
| 29.076 | 3.8651 | 5.2821
| 29.176 | 3.8784 | 5.2835
| 29.276 | 3.8914 | 5.2902
| 29.376 | 3.9049 | 5.2967
| 29.476 | 3.9188 | 5.3078
| 29.576 | 3.9319 | 5.3062
| 29.676 | 3.9451 | 5.3136
| 29.776 | 3.9583 | 5.32
| 29.876 | 3.972 | 5.3246
| 29.976 | 3.9848 | 5.3266
| 30.076 | 3.9982 | 5.3365
| 30.176 | 4.012 | 5.3459
| 30.276 | 4.0254 | 5.3455
| 30.376 | 4.0383 | 5.3477
| 30.476 | 4.0515 | 5.3551
| 30.576 | 4.0654 | 5.3631
| 30.676 | 4.0783 | 5.3629
| 30.776 | 4.0916 | 5.3711
| 30.876 | 4.1053 | 5.3795
| 30.976 | 4.1187 | 5.3797
| 31.076 | 4.1318 | 5.3821
| 31.176 | 4.1449 | 5.3883
| 31.276 | 4.1583 | 5.3974
| 31.376 | 4.1718 | 5.3996
| 31.476 | 4.1847 | 5.4008
| 31.576 | 4.1984 | 5.4107
| 31.676 | 4.212 | 5.413
| 31.776 | 4.2252 | 5.4173
| 31.876 | 4.2384 | 5.4209
| 31.976 | 4.252 | 5.4297
| 32.076 | 4.2651 | 5.4279
| 32.176 | 4.2781 | 5.4328
| 32.276 | 4.2915 | 5.4391
| 32.376 | 4.3055 | 5.4475
| 32.476 | 4.3185 | 5.4462
| 32.576 | 4.3317 | 5.4507
| 32.676 | 4.3452 | 5.4602
| 32.776 | 4.3586 | 5.4575
| 32.876 | 4.3717 | 5.462
| 32.976 | 4.3848 | 5.4668
| 33.076 | 4.3988 | 5.4772
| 33.176 | 4.4121 | 5.4758
| 33.276 | 4.425 | 5.4768
| 33.376 | 4.4382 | 5.4841
| 33.476 | 4.4521 | 5.4889
| 33.576 | 4.465 | 5.4902
| 33.676 | 4.4781 | 5.4944
| 33.776 | 4.4919 | 5.5046
| 33.876 | 4.5053 | 5.5027
| 33.976 | 4.5184 | 5.5034
| 34.076 | 4.5316 | 5.5103
| 34.176 | 4.5454 | 5.5163
| 34.276 | 4.5585 | 5.5162
| 34.376 | 4.5713 | 5.5182
| 34.476 | 4.5849 | 5.5282
| 34.576 | 4.5987 | 5.5297
| 34.676 | 4.612 | 5.5314
| 34.776 | 4.6249 | 5.5344
| 34.876 | 4.6386 | 5.5414
| 34.976 | 4.6519 | 5.5418
| 35.076 | 4.6648 | 5.5427
| 35.176 | 4.6784 | 5.5513
| 35.276 | 4.6921 | 5.5555
| 35.376 | 4.7052 | 5.5547
| 35.476 | 4.7184 | 5.56
| 35.576 | 4.7318 | 5.5635
| 35.676 | 4.7451 | 5.5644
| 35.776 | 4.7582 | 5.5676
| 35.876 | 4.7715 | 5.575
| 35.976 | 4.7853 | 5.5804
| 36.076 | 4.7987 | 5.5802
| 36.176 | 4.8117 | 5.5813
| 36.276 | 4.8251 | 5.5876
| 36.376 | 4.8387 | 5.5915
| 36.476 | 4.8516 | 5.5911
| 36.576 | 4.8647 | 5.5974
| 36.676 | 4.8784 | 5.6026
| 36.776 | 4.8921 | 5.6044
| 36.876 | 4.9051 | 5.6025
| 36.976 | 4.9185 | 5.6105
| 37.076 | 4.9317 | 5.6115
| 37.176 | 4.9452 | 5.6164
| 37.276 | 4.9579 | 5.6154
| 37.376 | 4.9719 | 5.6251
| 37.476 | 4.9854 | 5.6244
| 37.576 | 4.9986 | 5.6254
| 37.676 | 5.0116 | 5.6301
| 37.776 | 5.0251 | 5.6348
| 37.876 | 5.0386 | 5.6367
| 37.976 | 5.0513 | 5.6348
| 38.076 | 5.065 | 5.6456
| 38.176 | 5.0787 | 5.6477
| 38.276 | 5.0921 | 5.648
| 38.376 | 5.1049 | 5.6492
| 38.476 | 5.1185 | 5.6551
| 38.576 | 5.1318 | 5.6563
| 38.676 | 5.1449 | 5.6578
| 38.776 | 5.1582 | 5.6638
| 38.876 | 5.1718 | 5.668
| 38.976 | 5.1853 | 5.6695
| 39.076 | 5.1983 | 5.6687
| 39.176 | 5.2117 | 5.6751
| 39.276 | 5.2254 | 5.6795
| 39.376 | 5.2383 | 5.6763
| 39.476 | 5.2515 | 5.6839
| 39.576 | 5.2653 | 5.6887
| 39.676 | 5.2787 | 5.6877
| 39.776 | 5.2917 | 5.6884
| 39.876 | 5.3049 | 5.6945
| 39.976 | 5.3186 | 5.6998
| 40.076 | 5.3317 | 5.6975
| 40.176 | 5.3447 | 5.7008
| 40.276 | 5.3585 | 5.708
| 40.376 | 5.3721 | 5.7087
| 40.476 | 5.3852 | 5.7092
| 40.576 | 5.3983 | 5.7133
| 40.676 | 5.4119 | 5.7185
| 40.776 | 5.4252 | 5.7176
| 40.876 | 5.4381 | 5.7187
| 40.976 | 5.4517 | 5.7266
| 41.076 | 5.4653 | 5.7295
| 41.176 | 5.4785 | 5.7282
| 41.276 | 5.4915 | 5.7318
| 41.376 | 5.5052 | 5.7372
| 41.476 | 5.5184 | 5.734
| 41.576 | 5.5315 | 5.7395
| 41.676 | 5.545 | 5.7451
| 41.776 | 5.5587 | 5.7489
| 41.876 | 5.5721 | 5.7474
| 41.976 | 5.5849 | 5.7481
| 42.076 | 5.5984 | 5.7531
| 42.176 | 5.6121 | 5.759
| 42.276 | 5.625 | 5.7554
| 42.376 | 5.6381 | 5.762
| 42.476 | 5.6517 | 5.7652
| 42.576 | 5.6653 | 5.7676
| 42.676 | 5.6784 | 5.7671
| 42.776 | 5.6918 | 5.7725
| 42.876 | 5.7053 | 5.7758
| 42.976 | 5.7184 | 5.7742
| 43.076 | 5.7313 | 5.778
| 43.176 | 5.7449 | 5.7823
| 43.276 | 5.7587 | 5.7877
| 43.376 | 5.7718 | 5.7844
| 43.476 | 5.7851 | 5.7902
| 43.576 | 5.7985 | 5.7925
| 43.676 | 5.8119 | 5.7932
| 43.776 | 5.8249 | 5.794
| 43.876 | 5.8383 | 5.8007
| 43.976 | 5.852 | 5.8037
| 44.076 | 5.8653 | 5.8034
| 44.176 | 5.8785 | 5.806
| 44.276 | 5.8917 | 5.8075
| 44.376 | 5.9052 | 5.8108
| 44.476 | 5.9182 | 5.8121
| 44.576 | 5.9316 | 5.8168
| 44.676 | 5.9451 | 5.82
| 44.776 | 5.9587 | 5.821
| 44.876 | 5.9719 | 5.8207
| 44.976 | 5.9851 | 5.8236
| 45.076 | 5.9985 | 5.828
| 45.176 | 6.0114 | 5.8278
| 45.276 | 6.025 | 5.8342
| 45.376 | 6.0385 | 5.8349
| 45.476 | 6.052 | 5.8365
| 45.576 | 6.0652 | 5.8347
| 45.676 | 6.0784 | 5.8349
| 45.776 | 6.0919 | 5.8416
| 45.876 | 6.1051 | 5.8409
| 45.976 | 6.1182 | 5.8462
| 46.076 | 6.1317 | 5.8498
| 46.176 | 6.1455 | 5.8537
| 46.276 | 6.1586 | 5.8519
| 46.376 | 6.1718 | 5.8557
| 46.476 | 6.1851 | 5.8585
| 46.576 | 6.1983 | 5.8593
| 46.676 | 6.2116 | 5.8628
| 46.776 | 6.2249 | 5.8646
| 46.876 | 6.2386 | 5.8698
| 46.976 | 6.2519 | 5.8684
| 47.076 | 6.2651 | 5.8696
| 47.176 | 6.2783 | 5.8732
| 47.276 | 6.2918 | 5.8745
| 47.376 | 6.3049 | 5.8773
| 47.476 | 6.3182 | 5.8798
| 47.576 | 6.3318 | 5.8843
| 47.676 | 6.3452 | 5.8833
| 47.776 | 6.3585 | 5.8846
| 47.876 | 6.3716 | 5.8877
| 47.976 | 6.3853 | 5.892
| 48.076 | 6.3984 | 5.8912
| 48.176 | 6.4116 | 5.8928
| 48.276 | 6.4253 | 5.8983
| 48.376 | 6.4386 | 5.8966
| 48.476 | 6.4519 | 5.8996
| 48.576 | 6.465 | 5.9012
| 48.676 | 6.4784 | 5.9063
| 48.776 | 6.4917 | 5.9049
| 48.876 | 6.5048 | 5.906
| 48.976 | 6.5185 | 5.9118
| 49.076 | 6.5319 | 5.9122
| 49.176 | 6.5453 | 5.9144
| 49.276 | 6.5584 | 5.9148
| 49.376 | 6.5718 | 5.9184
| 49.476 | 6.585 | 5.9182
| 49.576 | 6.5983 | 5.9202
| 49.676 | 6.6115 | 5.924
| 49.776 | 6.6252 | 5.928
| 49.876 | 6.6386 | 5.929
| 49.976 | 6.6517 | 5.9253
| 50.076 | 6.6651 | 5.9339
| 50.176 | 6.6786 | 5.9327
| 50.276 | 6.6919 | 5.9355
| 50.376 | 6.7048 | 5.9348
| 50.476 | 6.7185 | 5.9419
| 50.576 | 6.7317 | 5.9406
| 50.676 | 6.7453 | 5.941
| 50.776 | 6.7584 | 5.9452
| 50.876 | 6.772 | 5.9479
| 50.976 | 6.7852 | 5.9499
| 51.076 | 6.798 | 5.9464
| 51.176 | 6.8117 | 5.9548
| 51.276 | 6.8252 | 5.9538
| 51.376 | 6.8388 | 5.9559
| 51.476 | 6.8516 | 5.9564
| 51.576 | 6.8653 | 5.9618
| 51.676 | 6.8785 | 5.9611
| 51.776 | 6.8911 | 5.9583
| 51.876 | 6.905 | 5.9693
| 51.976 | 6.9184 | 5.9666
| 52.076 | 6.9322 | 5.9717
| 52.176 | 6.9448 | 5.9668
| 52.276 | 6.9585 | 5.9736
| 52.376 | 6.9718 | 5.9718
| 52.476 | 6.9851 | 5.9546
| 52.576 | 6.9983 | 5.9682
| 52.676 | 7.0119 | 5.9774
| 52.776 | 7.0255 | 5.9812
| 52.876 | 7.0383 | 5.9768
| 52.976 | 7.0517 | 5.9836
| 53.076 | 7.0651 | 5.9856
| 53.176 | 7.0785 | 5.9869
| 53.276 | 7.0914 | 5.9884
| 53.376 | 7.105 | 5.9922
| 53.476 | 7.1187 | 5.9947
| 53.576 | 7.1319 | 5.9908
| 53.676 | 7.1452 | 5.9962
| 53.776 | 7.1585 | 5.9969
| 53.876 | 7.1718 | 5.9987
| 53.976 | 7.1847 | 5.9986
| 54.076 | 7.1982 | 6.0028
| 54.176 | 7.2119 | 6.0063
| 54.276 | 7.2253 | 6.0021
| 54.376 | 7.2384 | 6.0006
| 54.476 | 7.2517 | 6.0037
| 54.576 | 7.2653 | 6.01
| 54.676 | 7.2781 | 6.0061
| 54.776 | 7.2918 | 6.0148
| 54.876 | 7.3053 | 6.0158
| 54.976 | 7.3188 | 6.0156
| 55.076 | 7.3316 | 6.017
| 55.176 | 7.345 | 6.0196
| 55.276 | 7.3586 | 6.0233
| 55.376 | 7.3716 | 6.0197
| 55.476 | 7.385 | 6.0264
| 55.576 | 7.3985 | 6.028
| 55.676 | 7.4122 | 6.0289
| 55.776 | 7.4251 | 6.0275
| 55.876 | 7.4383 | 6.0297
| 55.976 | 7.4519 | 6.0349
| 56.076 | 7.465 | 6.0314
| 56.176 | 7.4781 | 6.0364
| 56.276 | 7.4917 | 6.0393
| 56.376 | 7.5054 | 6.0409
| 56.476 | 7.5184 | 6.0375
| 56.576 | 7.5316 | 6.0423
| 56.676 | 7.5452 | 6.046
| 56.776 | 7.5586 | 6.0444
| 56.876 | 7.5715 | 6.0449
| 56.976 | 7.5852 | 6.0493
| 57.076 | 7.5988 | 6.0511
| 57.176 | 7.612 | 6.0501
| 57.276 | 7.625 | 6.0517
| 57.376 | 7.6383 | 6.0555
| 57.476 | 7.6519 | 6.056
| 57.576 | 7.6648 | 6.0533
| 57.676 | 7.6783 | 6.0602
| 57.776 | 7.6919 | 6.0625
| 57.876 | 7.7054 | 6.0621
| 57.976 | 7.7183 | 6.0611
| 58.076 | 7.7316 | 6.065
| 58.176 | 7.7453 | 6.0665
| 58.276 | 7.7584 | 6.0653
| 58.376 | 7.7715 | 6.0691
| 58.476 | 7.7851 | 6.0729
| 58.576 | 7.7987 | 6.0722
| 58.676 | 7.8116 | 6.0702
| 58.776 | 7.825 | 6.0748
| 58.876 | 7.8387 | 6.0778
| 58.976 | 7.8519 | 6.0763
| 59.076 | 7.8649 | 6.0777
| 59.176 | 7.8784 | 6.0826
| 59.276 | 7.8921 | 6.0828
| 59.376 | 7.9052 | 6.0804
| 59.476 | 7.9183 | 6.0839
| 59.576 | 7.9319 | 6.0891
| 59.676 | 7.9452 | 6.086
| 59.776 | 7.9581 | 6.0864
| 59.876 | 7.9716 | 6.0907
| 59.976 | 7.9853 | 6.0943
| 60.076 | 7.9987 | 6.092
| 60.176 | 8.0116 | 6.0927
| 60.276 | 8.0251 | 6.097
| 60.376 | 8.0386 | 6.0965
| 60.476 | 8.0514 | 6.0948
| 60.576 | 8.0648 | 6.101
| 60.676 | 8.0786 | 6.1045
| 60.776 | 8.0921 | 6.1022
| 60.876 | 8.1049 | 6.1009
| 60.976 | 8.1185 | 6.1068
| 61.076 | 8.1321 | 6.107
| 61.176 | 8.145 | 6.1037
| 61.276 | 8.1581 | 6.1084
| 61.376 | 8.1719 | 6.1134
| 61.476 | 8.1854 | 6.1122
| 61.576 | 8.1984 | 6.1095
| 61.676 | 8.2117 | 6.1141
| 61.776 | 8.2253 | 6.1177
| 61.876 | 8.2384 | 6.1153
| 61.976 | 8.2511 | 6.1145
| 62.076 | 8.265 | 6.1236
| 62.176 | 8.2788 | 6.1214
| 62.276 | 8.2919 | 6.119
| 62.376 | 8.3051 | 6.1232
| 62.476 | 8.3185 | 6.125
| 62.576 | 8.3319 | 6.1251
| 62.676 | 8.3446 | 6.1235
| 62.776 | 8.3583 | 6.1294
| 62.876 | 8.3719 | 6.1314
| 62.976 | 8.3854 | 6.1292
| 63.076 | 8.3983 | 6.1309
| 63.176 | 8.4118 | 6.1343
| 63.276 | 8.4253 | 6.1345
| 63.376 | 8.4381 | 6.1312
| 63.476 | 8.4517 | 6.1388
| 63.576 | 8.4653 | 6.1398
| 63.676 | 8.4788 | 6.1384
| 63.776 | 8.4916 | 6.1377
| 63.876 | 8.5051 | 6.1418
| 63.976 | 8.5184 | 6.1416
| 64.076 | 8.5317 | 6.143
| 64.176 | 8.5447 | 6.1452
| 64.276 | 8.5588 | 6.1496
| 64.376 | 8.572 | 6.1461
| 64.476 | 8.5851 | 6.1456
| 64.576 | 8.5983 | 6.1499
| 64.676 | 8.6119 | 6.1513
| 64.776 | 8.6252 | 6.1518
| 64.876 | 8.638 | 6.1508
| 64.976 | 8.6517 | 6.1577
| 65.076 | 8.6654 | 6.1557
| 65.176 | 8.6785 | 6.1544
| 65.276 | 8.6915 | 6.1578
| 65.376 | 8.7052 | 6.1609
| 65.476 | 8.7187 | 6.1604
| 65.576 | 8.7315 | 6.1583
| 65.676 | 8.7452 | 6.1639
| 65.776 | 8.7586 | 6.1637
| 65.876 | 8.772 | 6.1644
| 65.976 | 8.7849 | 6.1643
| 66.076 | 8.7984 | 6.1681
| 66.176 | 8.8119 | 6.1675
| 66.276 | 8.8249 | 6.1656
| 66.376 | 8.8382 | 6.1716
| 66.476 | 8.8519 | 6.1736
| 66.576 | 8.8655 | 6.1728
| 66.676 | 8.8783 | 6.1715
| 66.776 | 8.8917 | 6.1744
| 66.876 | 8.9053 | 6.1762
| 66.976 | 8.9183 | 6.1737
| 67.076 | 8.9314 | 6.1779
| 67.176 | 8.9453 | 6.1822
| 67.276 | 8.9587 | 6.1792
| 67.376 | 8.9716 | 6.1775
| 67.476 | 8.985 | 6.1836
| 67.576 | 8.9986 | 6.1838
| 67.676 | 9.0119 | 6.1831
| 67.776 | 9.0247 | 6.1825
| 67.876 | 9.0386 | 6.1901
| 67.976 | 9.052 | 6.1866
| 68.076 | 9.0652 | 6.187
| 68.176 | 9.0782 | 6.189
| 68.276 | 9.092 | 6.1926
| 68.376 | 9.1053 | 6.191
| 68.476 | 9.1179 | 6.1868
| 68.576 | 9.1316 | 6.1985
| 68.676 | 9.1453 | 6.1943
| 68.776 | 9.1589 | 6.1961
| 68.876 | 9.1716 | 6.1944
| 68.976 | 9.1853 | 6.1983
| 69.076 | 9.1985 | 6.1982
| 69.176 | 9.2115 | 6.1954
| 69.276 | 9.225 | 6.2046
| 69.376 | 9.2384 | 6.2012
| 69.476 | 9.2521 | 6.2044
| 69.576 | 9.2647 | 6.1982
| 69.676 | 9.2786 | 6.2065
| 69.776 | 9.2919 | 6.2059
| 69.876 | 9.3051 | 6.2033
| 69.976 | 9.3181 | 6.2091
| 70.076 | 9.3319 | 6.2092
| 70.176 | 9.3454 | 6.211
| 70.276 | 9.3583 | 6.2051
| 70.376 | 9.3719 | 6.214
| 70.476 | 9.3851 | 6.2119
| 70.576 | 9.3984 | 6.2122
| 70.676 | 9.4113 | 6.2129
| 70.776 | 9.4251 | 6.2155
| 70.876 | 9.4388 | 6.2187
| 70.976 | 9.4519 | 6.2133
| 71.076 | 9.4652 | 6.2202
| 71.176 | 9.4785 | 6.2189
| 71.276 | 9.4919 | 6.2194
| 71.376 | 9.5046 | 6.2167
| 71.476 | 9.5184 | 6.2234
| 71.576 | 9.5319 | 6.2241
| 71.676 | 9.5453 | 6.2219
| 71.776 | 9.5583 | 6.2238
| 71.876 | 9.5717 | 6.2246
| 71.976 | 9.5853 | 6.2268
| 72.076 | 9.5979 | 6.2227
| 72.176 | 9.612 | 6.2321
| 72.276 | 9.625 | 6.2286
| 72.376 | 9.6389 | 6.2313
| 72.476 | 9.6516 | 6.2278
| 72.576 | 9.6651 | 6.2304
| 72.676 | 9.6785 | 6.2338
| 72.776 | 9.6916 | 6.2303
| 72.876 | 9.705 | 6.2368
| 72.976 | 9.7184 | 6.2352
| 73.076 | 9.7321 | 6.2371
| 73.176 | 9.745 | 6.2347
| 73.276 | 9.7586 | 6.2383
| 73.376 | 9.772 | 6.2395
| 73.476 | 9.7849 | 6.2369
| 73.576 | 9.7982 | 6.242
| 73.676 | 9.8117 | 6.2411
| 73.776 | 9.8253 | 6.2434
| 73.876 | 9.8384 | 6.24
| 73.976 | 9.8517 | 6.244
| 74.076 | 9.8651 | 6.2461
| 74.176 | 9.8786 | 6.2441
| 74.276 | 9.8915 | 6.2434
| 74.376 | 9.9051 | 6.2377
| 74.476 | 9.9188 | 6.2438
| 74.576 | 9.9319 | 6.2425
| 74.676 | 9.9451 | 6.2482
| 74.776 | 9.9583 | 6.248
| 74.876 | 9.9719 | 6.2505
| 74.976 | 9.9848 | 6.2484
| 75.076 | 9.9983 | 6.2534
| 75.176 | 10.0119 | 6.2555
| 75.276 | 10.0253 | 6.2543
| 75.376 | 10.0384 | 6.2531
| 75.476 | 10.0517 | 6.2553
| 75.576 | 10.0653 | 6.2573
| 75.676 | 10.0784 | 6.2557
| 75.776 | 10.0915 | 6.2584
| 75.876 | 10.1051 | 6.2615
| 75.976 | 10.1186 | 6.259
| 76.076 | 10.1318 | 6.2585
| 76.176 | 10.1451 | 6.2614
| 76.276 | 10.1587 | 6.2637
| 76.376 | 10.1718 | 6.2617
| 76.476 | 10.1848 | 6.263
| 76.576 | 10.1984 | 6.2652
| 76.676 | 10.212 | 6.2651
| 76.776 | 10.2253 | 6.266
| 76.876 | 10.2384 | 6.2658
| 76.976 | 10.2519 | 6.269
| 77.076 | 10.265 | 6.2655
| 77.176 | 10.2782 | 6.2683
| 77.276 | 10.2915 | 6.2705
| 77.376 | 10.3052 | 6.2726
| 77.476 | 10.3186 | 6.2718
| 77.576 | 10.3318 | 6.2713
| 77.676 | 10.3452 | 6.2734
| 77.776 | 10.3585 | 6.272
| 77.876 | 10.3716 | 6.2725
| 77.976 | 10.3849 | 6.2755
| 78.076 | 10.3983 | 6.2778
| 78.176 | 10.412 | 6.2781
| 78.276 | 10.4251 | 6.2744
| 78.376 | 10.4384 | 6.2783
| 78.476 | 10.4519 | 6.2795
| 78.576 | 10.4652 | 6.2789
| 78.676 | 10.4783 | 6.2798
| 78.776 | 10.4918 | 6.2827
| 78.876 | 10.5053 | 6.2817
| 78.976 | 10.5186 | 6.2818
| 79.076 | 10.5318 | 6.2823
| 79.176 | 10.5451 | 6.2846
| 79.276 | 10.5585 | 6.2852
| 79.376 | 10.5715 | 6.2836
| 79.476 | 10.5851 | 6.2867
| 79.576 | 10.5986 | 6.2876
| 79.676 | 10.612 | 6.2873
| 79.776 | 10.6251 | 6.2872
| 79.876 | 10.6384 | 6.2896
| 79.976 | 10.6518 | 6.2893
| 80.076 | 10.6649 | 6.2882
| 80.176 | 10.6783 | 6.2916
| 80.276 | 10.6918 | 6.2919
| 80.376 | 10.7054 | 6.2742
| 80.476 | 10.7183 | 6.2748
| 80.576 | 10.7317 | 6.2891
| 80.676 | 10.7453 | 6.2927
| 80.776 | 10.7583 | 6.2907
| 80.876 | 10.7716 | 6.2964
| 80.976 | 10.7851 | 6.2974
| 81.076 | 10.7987 | 6.298
| 81.176 | 10.8118 | 6.294
| 81.276 | 10.825 | 6.2977
| 81.376 | 10.8385 | 6.3
| 81.476 | 10.8518 | 6.2994
| 81.576 | 10.8649 | 6.2991
| 81.676 | 10.8784 | 6.3015
| 81.776 | 10.892 | 6.3026
| 81.876 | 10.9053 | 6.3004
| 81.976 | 10.9184 | 6.302
| 82.076 | 10.9318 | 6.3041
| 82.176 | 10.9452 | 6.3044
| 82.276 | 10.9581 | 6.3022
| 82.376 | 10.9717 | 6.3061
| 82.476 | 10.985 | 6.3049
| 82.576 | 10.9986 | 6.3081
| 82.676 | 11.0117 | 6.3058
| 82.776 | 11.025 | 6.3078
| 82.876 | 11.0387 | 6.3092
| 82.976 | 11.0515 | 6.3052
| 83.076 | 11.0651 | 6.3117
| 83.176 | 11.0786 | 6.3109
| 83.276 | 11.0921 | 6.3113
| 83.376 | 11.105 | 6.3088
| 83.476 | 11.1183 | 6.3107
| 83.576 | 11.1319 | 6.314
| 83.676 | 11.145 | 6.3105
| 83.776 | 11.1582 | 6.3144
| 83.876 | 11.1717 | 6.3155
| 83.976 | 11.1854 | 6.316
| 84.076 | 11.1985 | 6.313
| 84.176 | 11.2117 | 6.3149
| 84.276 | 11.2252 | 6.3186
| 84.376 | 11.2385 | 6.3164
| 84.476 | 11.2515 | 6.3173
| 84.576 | 11.2648 | 6.3186
| 84.676 | 11.2787 | 6.3219
| 84.776 | 11.2919 | 6.3173
| 84.876 | 11.305 | 6.3202
| 84.976 | 11.3184 | 6.3224
| 85.076 | 11.332 | 6.3221
| 85.176 | 11.3449 | 6.3196
| 85.276 | 11.3583 | 6.3227
| 85.376 | 11.372 | 6.3254
| 85.476 | 11.3854 | 6.3224
| 85.576 | 11.3984 | 6.324
| 85.676 | 11.4116 | 6.3244
| 85.776 | 11.4253 | 6.3264
| 85.876 | 11.4382 | 6.3232
| 85.976 | 11.4517 | 6.3284
| 86.076 | 11.4651 | 6.3285
| 86.176 | 11.4789 | 6.3293
| 86.276 | 11.4917 | 6.3267
| 86.376 | 11.5051 | 6.3281
| 86.476 | 11.5186 | 6.3315
| 86.576 | 11.5317 | 6.3266
| 86.676 | 11.5449 | 6.3328
| 86.776 | 11.5584 | 6.3318
| 86.876 | 11.5721 | 6.3333
| 86.976 | 11.585 | 6.3296
| 87.076 | 11.5984 | 6.3327
| 87.176 | 11.6119 | 6.3356
| 87.276 | 11.6252 | 6.3318
| 87.376 | 11.6382 | 6.3342
| 87.476 | 11.6517 | 6.3353
| 87.576 | 11.6655 | 6.3384
| 87.676 | 11.6786 | 6.3334
| 87.776 | 11.6917 | 6.335
| 87.876 | 11.705 | 6.3389
| 87.976 | 11.7186 | 6.3379
| 88.076 | 11.7314 | 6.3352
| 88.176 | 11.7449 | 6.3388
| 88.276 | 11.7586 | 6.3422
| 88.376 | 11.772 | 6.3396
| 88.476 | 11.7851 | 6.3391
| 88.576 | 11.7982 | 6.3406
| 88.676 | 11.812 | 6.3416
| 88.776 | 11.8248 | 6.339
| 88.876 | 11.8382 | 6.3425
| 88.976 | 11.8518 | 6.346
| 89.076 | 11.8654 | 6.3434
| 89.176 | 11.8783 | 6.341
| 89.276 | 11.8917 | 6.3448
| 89.376 | 11.9054 | 6.3465
| 89.476 | 11.9184 | 6.3427
| 89.576 | 11.9316 | 6.3462
| 89.676 | 11.9451 | 6.3485
| 89.776 | 11.9588 | 6.3472
| 89.876 | 11.9717 | 6.3447
| 89.976 | 11.985 | 6.3479
| 90.076 | 11.9986 | 6.3511
| 90.176 | 12.0118 | 6.3471
| 90.276 | 12.0248 | 6.3481
| 90.376 | 12.0383 | 6.3508
| 90.476 | 12.0521 | 6.3521
| 90.576 | 12.0653 | 6.349
| 90.676 | 12.0784 | 6.3503
| 90.776 | 12.092 | 6.3549
| 90.876 | 12.105 | 6.3485
| 90.976 | 12.1181 | 6.3525
| 91.076 | 12.1314 | 6.3523
| 91.176 | 12.1456 | 6.3595
| 91.276 | 12.1585 | 6.3507
| 91.376 | 12.1718 | 6.3548
| 91.476 | 12.1849 | 6.3546
| 91.576 | 12.1987 | 6.3559
| 91.676 | 12.2118 | 6.3549
| 91.776 | 12.225 | 6.3553
| 91.876 | 12.2386 | 6.3612
| 91.976 | 12.252 | 6.3564
| 92.076 | 12.2651 | 6.356
| 92.176 | 12.2781 | 6.3556
| 92.276 | 12.292 | 6.3617
| 92.376 | 12.305 | 6.3574
| 92.476 | 12.3182 | 6.3598
| 92.576 | 12.3318 | 6.3623
| 92.676 | 12.3453 | 6.3588
| 92.776 | 12.3582 | 6.3598
| 92.876 | 12.3717 | 6.3613
| 92.976 | 12.3853 | 6.3646
| 93.076 | 12.3985 | 6.3615
| 93.176 | 12.4114 | 6.3601
| 93.276 | 12.4247 | 6.3637
| 93.376 | 12.4388 | 6.366
| 93.476 | 12.452 | 6.3628
| 93.576 | 12.4649 | 6.3628
| 93.676 | 12.4785 | 6.368
| 93.776 | 12.492 | 6.3649
| 93.876 | 12.5049 | 6.3623
| 93.976 | 12.5182 | 6.3672
| 94.076 | 12.5322 | 6.3704
| 94.176 | 12.5454 | 6.367
| 94.276 | 12.5583 | 6.3649
| 94.376 | 12.5716 | 6.3688
| 94.476 | 12.5852 | 6.3675
| 94.576 | 12.5983 | 6.3676
| 94.676 | 12.6114 | 6.3689
| 94.776 | 12.6253 | 6.3733
| 94.876 | 12.6387 | 6.3699
| 94.976 | 12.6518 | 6.368
| 95.076 | 12.6649 | 6.3703
| 95.176 | 12.6787 | 6.372
| 95.276 | 12.6918 | 6.3702
| 95.376 | 12.7046 | 6.3704
| 95.476 | 12.7183 | 6.3761
| 95.576 | 12.7321 | 6.3736
| 95.676 | 12.7453 | 6.3705
| 95.776 | 12.7583 | 6.3732
| 95.876 | 12.772 | 6.3753
| 95.976 | 12.7852 | 6.3743
| 96.076 | 12.7981 | 6.3722
| 96.176 | 12.8118 | 6.3785
| 96.276 | 12.8254 | 6.3756
| 96.376 | 12.8387 | 6.3754
| 96.476 | 12.8516 | 6.375
| 96.576 | 12.8653 | 6.3791
| 96.676 | 12.8785 | 6.3762
| 96.776 | 12.8915 | 6.3745
| 96.876 | 12.9048 | 6.3794
| 96.976 | 12.9187 | 6.3812
| 97.076 | 12.9322 | 6.3791
| 97.176 | 12.9449 | 6.3757
| 97.276 | 12.9585 | 6.3819
| 97.376 | 12.9719 | 6.3791
| 97.476 | 12.9849 | 6.3773
| 97.576 | 12.9981 | 6.3816
| 97.676 | 13.0119 | 6.3835
| 97.776 | 13.0254 | 6.3816
| 97.876 | 13.0382 | 6.3782
| 97.976 | 13.0517 | 6.383
| 98.076 | 13.0653 | 6.3834
| 98.176 | 13.0784 | 6.3814
| 98.276 | 13.0915 | 6.3835
| 98.376 | 13.1052 | 6.3852
| 98.476 | 13.1188 | 6.3835
| 98.576 | 13.1317 | 6.3804
| 98.676 | 13.1451 | 6.3855
| 98.776 | 13.1584 | 6.3855
| 98.876 | 13.1718 | 6.3847
| 98.976 | 13.1845 | 6.3829
| 99.076 | 13.1985 | 6.3894
| 99.176 | 13.2122 | 6.3872
| 99.276 | 13.2253 | 6.3847
| 99.376 | 13.2384 | 6.3869
| 99.476 | 13.2518 | 6.3877
| 99.576 | 13.2652 | 6.3871
| 99.676 | 13.278 | 6.3843
| 99.776 | 13.2917 | 6.3904
| 99.876 | 13.3052 | 6.3906
| 99.976 | 13.3187 | 6.3891
| 100.076 | 13.3316 | 6.3874
| 100.176 | 13.3451 | 6.39
| 100.276 | 13.3588 | 6.3901
| 100.376 | 13.3715 | 6.3869
| 100.476 | 13.385 | 6.3927
| 100.576 | 13.3987 | 6.3927
| 100.676 | 13.412 | 6.3904
| 100.776 | 13.425 | 6.3891
| 100.876 | 13.4383 | 6.3919
| 100.976 | 13.4519 | 6.3945
| 101.076 | 13.465 | 6.3904
| 101.176 | 13.4781 | 6.393
| 101.276 | 13.4917 | 6.3941
| 101.376 | 13.5054 | 6.3944
| 101.476 | 13.5185 | 6.3923
| 101.576 | 13.5318 | 6.3949
| 101.676 | 13.5453 | 6.396
| 101.776 | 13.5585 | 6.3932
| 101.876 | 13.5714 | 6.3929
| 101.976 | 13.585 | 6.397
| 102.076 | 13.5987 | 6.397
| 102.176 | 13.6118 | 6.3952
| 102.276 | 13.6249 | 6.3953
| 102.376 | 13.6385 | 6.3989
| 102.476 | 13.6519 | 6.3957
| 102.576 | 13.6649 | 6.395
| 102.676 | 13.6783 | 6.3991
| 102.776 | 13.6921 | 6.3998
| 102.876 | 13.7054 | 6.3979
| 102.976 | 13.7181 | 6.3934
| 103.076 | 13.7317 | 6.4008
| 103.176 | 13.7453 | 6.3984
| 103.276 | 13.7582 | 6.398
| 103.376 | 13.7715 | 6.4006
| 103.476 | 13.7851 | 6.4015
| 103.576 | 13.7986 | 6.4004
| 103.676 | 13.8118 | 6.3983
| 103.776 | 13.8252 | 6.4004
| 103.876 | 13.8386 | 6.4016
| 103.976 | 13.8517 | 6.3993
| 104.076 | 13.8648 | 6.4017
| 104.176 | 13.8782 | 6.4014
| 104.276 | 13.8919 | 6.4034
| 104.376 | 13.905 | 6.4008
| 104.476 | 13.9185 | 6.4036
| 104.576 | 13.9319 | 6.4039
| 104.676 | 13.9452 | 6.4019
| 104.776 | 13.9582 | 6.4025
| 104.876 | 13.9717 | 6.4038
| 104.976 | 13.9854 | 6.4063
| 105.076 | 13.9986 | 6.403
| 105.176 | 14.0119 | 6.4045
| 105.276 | 14.025 | 6.4042
| 105.376 | 14.0385 | 6.4044
| 105.476 | 14.0515 | 6.4035
| 105.576 | 14.0649 | 6.4061
| 105.676 | 14.0786 | 6.4092
| 105.776 | 14.092 | 6.4053
| 105.876 | 14.1052 | 6.4058
| 105.976 | 14.1184 | 6.4057
| 106.076 | 14.132 | 6.4075
| 106.176 | 14.1448 | 6.405
| 106.276 | 14.1583 | 6.4091
| 106.376 | 14.1718 | 6.4096
| 106.476 | 14.1853 | 6.4072
| 106.576 | 14.1984 | 6.4065
| 106.676 | 14.2117 | 6.4082
| 106.776 | 14.2253 | 6.4103
| 106.876 | 14.2384 | 6.4077
| 106.976 | 14.2516 | 6.4091
| 107.076 | 14.2651 | 6.4095
| 107.176 | 14.2787 | 6.4101
| 107.276 | 14.292 | 6.409
| 107.376 | 14.3051 | 6.4088
| 107.476 | 14.3184 | 6.4121
| 107.576 | 14.3317 | 6.409
| 107.676 | 14.3449 | 6.4095
| 107.776 | 14.3582 | 6.4108
| 107.876 | 14.3719 | 6.4135
| 107.976 | 14.3852 | 6.4111
| 108.076 | 14.3985 | 6.4109
| 108.176 | 14.4118 | 6.4128
| 108.276 | 14.4251 | 6.41
| 108.376 | 14.4382 | 6.4118
| 108.476 | 14.4516 | 6.4119
| 108.576 | 14.4653 | 6.4157
| 108.676 | 14.4785 | 6.4109
| 108.776 | 14.4918 | 6.4114
| 108.876 | 14.5048 | 6.4129
| 108.976 | 14.5187 | 6.4152
| 109.076 | 14.5317 | 6.4137
| 109.176 | 14.545 | 6.4128
| 109.276 | 14.5586 | 6.4176
| 109.376 | 14.5719 | 6.4117
| 109.476 | 14.5853 | 6.4142
| 109.576 | 14.5982 | 6.413
| 109.676 | 14.612 | 6.4182
| 109.776 | 14.6251 | 6.4144
| 109.876 | 14.6382 | 6.4131
| 109.976 | 14.6516 | 6.4177
| 110.076 | 14.6653 | 6.4161
| 110.176 | 14.6787 | 6.4171
| 110.276 | 14.6916 | 6.4138
| 110.376 | 14.7052 | 6.419
| 110.476 | 14.7184 | 6.4149
| 110.576 | 14.7316 | 6.4142
| 110.676 | 14.7448 | 6.4178
| 110.776 | 14.7586 | 6.4196
| 110.876 | 14.772 | 6.4187
| 110.976 | 14.785 | 6.4155
| 111.076 | 14.7985 | 6.4188
| 111.176 | 14.8117 | 6.4165
| 111.276 | 14.8251 | 6.4174
| 111.376 | 14.8383 | 6.4195
| 111.476 | 14.8519 | 6.4203
| 111.576 | 14.8653 | 6.4201
| 111.676 | 14.8784 | 6.4158
| 111.776 | 14.8917 | 6.4196
| 111.876 | 14.9052 | 6.4201
| 111.976 | 14.9185 | 6.4198
| 112.076 | 14.9314 | 6.4192
| 112.176 | 14.9451 | 6.4211
| 112.276 | 14.9586 | 6.4209
| 112.376 | 14.972 | 6.4182
| 112.476 | 14.985 | 6.4213
| 112.576 | 14.9986 | 6.4215
| 112.676 | 15.0118 | 6.421
| 112.776 | 15.0246 | 6.418
| 112.876 | 15.0383 | 6.4228
| 112.976 | 15.0518 | 6.4219
| 113.076 | 15.0655 | 6.4226
| 113.176 | 15.0783 | 6.4204
| 113.276 | 15.0915 | 6.4225
| 113.376 | 15.1053 | 6.425
| 113.476 | 15.1183 | 6.4181
| 113.576 | 15.1317 | 6.4254
| 113.676 | 15.1452 | 6.4223
| 113.776 | 15.1589 | 6.4251
| 113.876 | 15.1717 | 6.4211
| 113.976 | 15.185 | 6.4225
| 114.076 | 15.1984 | 6.4232
| 114.176 | 15.2117 | 6.422
| 114.276 | 15.2248 | 6.4251
| 114.376 | 15.2385 | 6.4251
| 114.476 | 15.2521 | 6.4265
| 114.576 | 15.2652 | 6.4208
| 114.676 | 15.2785 | 6.4244
| 114.776 | 15.2918 | 6.4244
| 114.876 | 15.3052 | 6.424
| 114.976 | 15.318 | 6.4241
| 115.076 | 15.3317 | 6.4261
| 115.176 | 15.3453 | 6.4267
| 115.276 | 15.3585 | 6.4223
| 115.376 | 15.3717 | 6.426
| 115.476 | 15.3852 | 6.4265
| 115.576 | 15.3985 | 6.4253
| 115.676 | 15.4115 | 6.424
| 115.776 | 15.425 | 6.4265
| 115.876 | 15.4388 | 6.428
| 115.976 | 15.452 | 6.4246
| 116.076 | 15.465 | 6.4258
| 116.176 | 15.4783 | 6.4273
| 116.276 | 15.4919 | 6.427
| 116.376 | 15.5049 | 6.424
| 116.476 | 15.5182 | 6.428
| 116.576 | 15.5319 | 6.4294
| 116.676 | 15.5455 | 6.4277
| 116.776 | 15.5584 | 6.4255
| 116.876 | 15.5716 | 6.4268
| 116.976 | 15.5852 | 6.4281
| 117.076 | 15.5984 | 6.4259
| 117.176 | 15.6115 | 6.4276
| 117.276 | 15.6251 | 6.4305
| 117.376 | 15.6386 | 6.4282
| 117.476 | 15.6518 | 6.426
| 117.576 | 15.6649 | 6.4275
| 117.676 | 15.6786 | 6.4304
| 117.776 | 15.6918 | 6.426
| 117.876 | 15.705 | 6.4299
| 117.976 | 15.7183 | 6.4285
| 118.076 | 15.7322 | 6.4309
| 118.176 | 15.7452 | 6.4263
| 118.276 | 15.7583 | 6.4288
| 118.376 | 15.7717 | 6.431
| 118.476 | 15.7853 | 6.4294
| 118.576 | 15.7982 | 6.4278
| 118.676 | 15.8116 | 6.4296
| 118.776 | 15.8253 | 6.4329
| 118.876 | 15.8387 | 6.4291
| 118.976 | 15.8518 | 6.4301
| 119.076 | 15.8649 | 6.4303
| 119.176 | 15.8786 | 6.4308
| 119.276 | 15.8915 | 6.4267
| 119.376 | 15.9049 | 6.4317
| 119.476 | 15.9186 | 6.4326
| 119.576 | 15.9319 | 6.4301
| 119.676 | 15.9449 | 6.4287
| 119.776 | 15.9583 | 6.4316
| 119.876 | 15.972 | 6.432
| 119.976 | 15.9852 | 6.4293
| 120.076 | 15.9982 | 6.4309
| 120.176 | 16.0117 | 6.4326
| 120.276 | 16.0254 | 6.4327
| 120.376 | 16.0384 | 6.4277
| 120.476 | 16.0517 | 6.4318
| 120.576 | 16.0652 | 6.4327
| 120.676 | 16.0786 | 6.4312
| 120.776 | 16.0914 | 6.4296
| 120.876 | 16.1049 | 6.433
| 120.976 | 16.1188 | 6.4346
| 121.076 | 16.132 | 6.43
| 121.176 | 16.145 | 6.4312
| 121.276 | 16.1585 | 6.4341
| 121.376 | 16.1719 | 6.4316
| 121.476 | 16.1847 | 6.4295
| 121.576 | 16.1981 | 6.4333
| 121.676 | 16.2121 | 6.4362
| 121.776 | 16.2254 | 6.4318
| 121.876 | 16.2383 | 6.4317
| 121.976 | 16.2517 | 6.4337
| 122.076 | 16.2654 | 6.4341
| 122.176 | 16.2783 | 6.4297
| 122.276 | 16.2914 | 6.4332
| 122.376 | 16.3053 | 6.4365
| 122.476 | 16.319 | 6.4346
| 122.576 | 16.3318 | 6.4299
| 122.676 | 16.3449 | 6.4314
| 122.776 | 16.3587 | 6.4344
| 122.876 | 16.3717 | 6.4318
| 122.976 | 16.3847 | 6.4325
| 123.076 | 16.3985 | 6.4371
| 123.176 | 16.412 | 6.4336
| 123.276 | 16.4252 | 6.432
| 123.376 | 16.4384 | 6.4339
| 123.476 | 16.4517 | 6.4328
| 123.576 | 16.465 | 6.4349
| 123.676 | 16.478 | 6.4321
| 123.776 | 16.4915 | 6.4355
| 123.876 | 16.5055 | 6.4351
| 123.976 | 16.5186 | 6.4327
| 124.076 | 16.5316 | 6.4336
| 124.176 | 16.5452 | 6.4367
| 124.276 | 16.5586 | 6.4337
| 124.376 | 16.5714 | 6.4311
| 124.476 | 16.5851 | 6.4368
| 124.576 | 16.5989 | 6.4361
| 124.676 | 16.612 | 6.4334
| 124.776 | 16.6249 | 6.4333
| 124.876 | 16.6383 | 6.4354
| 124.976 | 16.6519 | 6.4342
| 125.076 | 16.6649 | 6.4323
| 125.176 | 16.6782 | 6.4366
| 125.276 | 16.692 | 6.4378
| 125.376 | 16.7054 | 6.4348
| 125.476 | 16.7184 | 6.4327
| 125.576 | 16.7317 | 6.4349
| 125.676 | 16.7452 | 6.4357
| 125.776 | 16.7583 | 6.4328
| 125.876 | 16.7712 | 6.4351
| 125.976 | 16.7853 | 6.4393
| 126.076 | 16.7988 | 6.4349
| 126.176 | 16.8118 | 6.4322
| 126.276 | 16.8249 | 6.4355
| 126.376 | 16.8386 | 6.4368
| 126.476 | 16.8518 | 6.4352
| 126.576 | 16.8649 | 6.4341
| 126.676 | 16.8784 | 6.4371
| 126.776 | 16.892 | 6.436
| 126.876 | 16.9053 | 6.4348
| 126.976 | 16.9182 | 6.4343
| 127.076 | 16.9319 | 6.4377
| 127.176 | 16.9453 | 6.4347
| 127.276 | 16.9581 | 6.4325
| 127.376 | 16.9717 | 6.4388
| 127.476 | 16.9853 | 6.4369
| 127.576 | 16.9986 | 6.4351
| 127.676 | 17.0116 | 6.4344
| 127.776 | 17.0252 | 6.4376
| 127.876 | 17.0385 | 6.4348
| 127.976 | 17.0515 | 6.4332
| 128.076 | 17.0648 | 6.4375
| 128.176 | 17.0786 | 6.4378
| 128.276 | 17.092 | 6.4361
| 128.376 | 17.1048 | 6.4329
| 128.476 | 17.1185 | 6.4377
| 128.576 | 17.132 | 6.4359
| 128.676 | 17.1452 | 6.4345
| 128.776 | 17.1581 | 6.435
| 128.876 | 17.1718 | 6.438
| 128.976 | 17.1854 | 6.4362
| 129.076 | 17.1984 | 6.4329
| 129.176 | 17.2117 | 6.4368
| 129.276 | 17.2252 | 6.4365
| 129.376 | 17.2384 | 6.436
| 129.476 | 17.2513 | 6.4335
| 129.576 | 17.265 | 6.4379
| 129.676 | 17.2788 | 6.438
| 129.776 | 17.292 | 6.4343
| 129.876 | 17.3051 | 6.4354
| 129.976 | 17.3186 | 6.4367
| 130.076 | 17.3319 | 6.4349
| 130.176 | 17.3446 | 6.4317
| 130.276 | 17.3583 | 6.4395
| 130.376 | 17.3719 | 6.4369
| 130.476 | 17.3854 | 6.4365
| 130.576 | 17.3982 | 6.4338
| 130.676 | 17.4119 | 6.4364
| 130.776 | 17.4253 | 6.4372
| 130.876 | 17.4383 | 6.4328
| 130.976 | 17.4517 | 6.4388
| 131.076 | 17.4651 | 6.4352
| 131.176 | 17.4788 | 6.4376
| 131.276 | 17.4914 | 6.4309
| 131.376 | 17.5052 | 6.4375
| 131.476 | 17.5185 | 6.4368
| 131.576 | 17.5318 | 6.434
| 131.676 | 17.5447 | 6.4367
| 131.776 | 17.5585 | 6.4362
| 131.876 | 17.5721 | 6.4376
| 131.976 | 17.5851 | 6.4317
| 132.076 | 17.5986 | 6.4376
| 132.176 | 17.6117 | 6.4346
| 132.276 | 17.6252 | 6.4359
| 132.376 | 17.6379 | 6.4334
| 132.476 | 17.6518 | 6.4358
| 132.576 | 17.6654 | 6.4384
| 132.676 | 17.6786 | 6.4323
| 132.776 | 17.6919 | 6.4379
| 132.876 | 17.705 | 6.4339
| 132.976 | 17.7186 | 6.4365
| 133.076 | 17.7313 | 6.4319
| 133.176 | 17.7453 | 6.4386
| 133.276 | 17.7587 | 6.437
| 133.376 | 17.7721 | 6.4344
| 133.476 | 17.785 | 6.4349
| 133.576 | 17.7982 | 6.4336
| 133.676 | 17.812 | 6.4366
| 133.776 | 17.8245 | 6.4317
| 133.876 | 17.8385 | 6.4391
| 133.976 | 17.8518 | 6.4355
| 134.076 | 17.8654 | 6.4356
| 134.176 | 17.8783 | 6.4331
| 134.276 | 17.8917 | 6.4345
| 134.376 | 17.9054 | 6.4374
| 134.476 | 17.9183 | 6.4315
| 134.576 | 17.9316 | 6.4361
| 134.676 | 17.945 | 6.4354
| 134.776 | 17.9587 | 6.4356
| 134.876 | 17.9717 | 6.433
| 134.976 | 17.985 | 6.4347
| 135.076 | 17.9985 | 6.4373
| 135.176 | 18.0119 | 6.4336
| 135.276 | 18.0249 | 6.4338
| 135.376 | 18.0385 | 6.4343
| 135.476 | 18.052 | 6.4359
| 135.576 | 18.0652 | 6.4326
| 135.676 | 18.0785 | 6.4351
| 135.776 | 18.0916 | 6.434
| 135.876 | 18.1052 | 6.4339
| 135.976 | 18.1182 | 6.4332
| 136.076 | 18.1317 | 6.4343
| 136.176 | 18.1453 | 6.4366
| 136.276 | 18.1586 | 6.4331
| 136.376 | 18.1719 | 6.4343
| 136.476 | 18.185 | 6.4332
| 136.576 | 18.1986 | 6.4341
| 136.676 | 18.2116 | 6.4321
| 136.776 | 18.2249 | 6.434
| 136.876 | 18.2384 | 6.436
| 136.976 | 18.2519 | 6.4331
| 137.076 | 18.2651 | 6.4324
| 137.176 | 18.2784 | 6.4332
| 137.276 | 18.292 | 6.4349
| 137.376 | 18.3051 | 6.4315
| 137.476 | 18.3183 | 6.4331
| 137.576 | 18.3318 | 6.4344
| 137.676 | 18.3453 | 6.4327
| 137.776 | 18.3586 | 6.4321
| 137.876 | 18.3716 | 6.4317
| 137.976 | 18.3853 | 6.4345
| 138.076 | 18.3984 | 6.4315
| 138.176 | 18.4114 | 6.4308
| 138.276 | 18.425 | 6.4344
| 138.376 | 18.4386 | 6.4338
| 138.476 | 18.452 | 6.4326
| 138.576 | 18.4651 | 6.4311
| 138.676 | 18.4785 | 6.4327
| 138.776 | 18.4918 | 6.4311
| 138.876 | 18.5049 | 6.4301
| 138.976 | 18.5183 | 6.4337
| 139.076 | 18.5318 | 6.433
| 139.176 | 18.5453 | 6.4329
| 139.276 | 18.5584 | 6.4296
| 139.376 | 18.5717 | 6.4316
| 139.476 | 18.5853 | 6.4317
| 139.576 | 18.5983 | 6.4293
| 139.676 | 18.6116 | 6.4328
| 139.776 | 18.6252 | 6.4325
| 139.876 | 18.6386 | 6.4311
| 139.976 | 18.6519 | 6.429
| 140.076 | 18.6651 | 6.4305
| 140.176 | 18.6785 | 6.4315
| 140.276 | 18.6917 | 6.4305
| 140.376 | 18.7048 | 6.4299
| 140.476 | 18.7184 | 6.4315
| 140.576 | 18.732 | 6.4308
| 140.676 | 18.7453 | 6.4293
| 140.776 | 18.7585 | 6.4303
| 140.876 | 18.7718 | 6.4304
| 140.976 | 18.7851 | 6.4301
| 141.076 | 18.798 | 6.427
| 141.176 | 18.8116 | 6.4308
| 141.276 | 18.8252 | 6.4306
| 141.376 | 18.8387 | 6.4297
| 141.476 | 18.8517 | 6.4285
| 141.576 | 18.865 | 6.4286
| 141.676 | 18.8785 | 6.4297
| 141.776 | 18.8917 | 6.4276
| 141.876 | 18.905 | 6.4288
| 141.976 | 18.9185 | 6.4296
| 142.076 | 18.9321 | 6.4292
| 142.176 | 18.9451 | 6.4264
| 142.276 | 18.9582 | 6.4264
| 142.376 | 18.9719 | 6.4304
| 142.476 | 18.985 | 6.4254
| 142.576 | 18.9982 | 6.4289
| 142.676 | 19.0118 | 6.4285
| 142.776 | 19.0254 | 6.4284
| 142.876 | 19.0385 | 6.4255
| 142.976 | 19.0517 | 6.4268
| 143.076 | 19.0652 | 6.4285
| 143.176 | 19.0784 | 6.4251
| 143.276 | 19.0915 | 6.4261
| 143.376 | 19.1049 | 6.4266
| 143.476 | 19.1186 | 6.428
| 143.576 | 19.1319 | 6.4256
| 143.676 | 19.145 | 6.4255
| 143.776 | 19.1585 | 6.4276
| 143.876 | 19.172 | 6.4258
| 143.976 | 19.1846 | 6.4203
| 144.076 | 19.1984 | 6.4282
| 144.176 | 19.212 | 6.4272
| 144.276 | 19.2253 | 6.4243
| 144.376 | 19.2384 | 6.4242
| 144.476 | 19.2516 | 6.4239
| 144.576 | 19.2653 | 6.4264
| 144.676 | 19.2783 | 6.4207
| 144.776 | 19.2916 | 6.4269
| 144.876 | 19.305 | 6.4243
| 144.976 | 19.3189 | 6.4269
| 145.076 | 19.3318 | 6.4209
| 145.176 | 19.345 | 6.4227
| 145.276 | 19.3585 | 6.4242
| 145.376 | 19.3718 | 6.4211
| 145.476 | 19.3849 | 6.4248
| 145.576 | 19.3983 | 6.4229
| 145.676 | 19.4119 | 6.4244
| 145.776 | 19.4251 | 6.4204
| 145.876 | 19.4385 | 6.4226
| 145.976 | 19.4518 | 6.4228
| 146.076 | 19.4652 | 6.4213
| 146.176 | 19.4782 | 6.4217
| 146.276 | 19.4917 | 6.4209
| 146.376 | 19.5055 | 6.4235
| 146.476 | 19.5185 | 6.4186
| 146.576 | 19.5317 | 6.4216
| 146.676 | 19.5451 | 6.4218
| 146.776 | 19.5585 | 6.4205
| 146.876 | 19.5715 | 6.4179
| 146.976 | 19.5849 | 6.4209
| 147.076 | 19.5985 | 6.4223
| 147.176 | 19.612 | 6.4196
| 147.276 | 19.6251 | 6.4186
| 147.376 | 19.6384 | 6.4198
| 147.476 | 19.6519 | 6.4188
| 147.576 | 19.6649 | 6.4165
| 147.676 | 19.6781 | 6.419
| 147.776 | 19.6917 | 6.4204
| 147.876 | 19.7055 | 6.4205
| 147.976 | 19.7184 | 6.4149
| 148.076 | 19.7317 | 6.4169
| 148.176 | 19.7452 | 6.4198
| 148.276 | 19.7585 | 6.4153
| 148.376 | 19.7715 | 6.4178
| 148.476 | 19.785 | 6.4172
| 148.576 | 19.7989 | 6.419
| 148.676 | 19.8118 | 6.4132
| 148.776 | 19.8251 | 6.4157
| 148.876 | 19.8382 | 6.4166
| 148.976 | 19.8519 | 6.4156
| 149.076 | 19.8648 | 6.4144
| 149.176 | 19.8783 | 6.4146
| 149.276 | 19.8919 | 6.4178
| 149.376 | 19.9054 | 6.4131
| 149.476 | 19.9186 | 6.4146
| 149.576 | 19.9316 | 6.4133
| 149.676 | 19.9454 | 6.4142
| 149.776 | 19.9579 | 6.4099
| 149.876 | 19.9716 | 6.4153
| 149.976 | 19.9852 | 6.4166
| 150.076 | 19.9986 | 6.411
| 150.176 | 20.0116 | 6.4123
| 150.276 | 20.0249 | 6.411
| 150.376 | 20.0388 | 6.4148
| 150.476 | 20.0516 | 6.4083
| 150.576 | 20.0651 | 6.4125
| 150.676 | 20.0784 | 6.4123
| 150.776 | 20.0922 | 6.4114
| 150.876 | 20.1051 | 6.4096
| 150.976 | 20.1182 | 6.408
| 151.076 | 20.132 | 6.4147
| 151.176 | 20.145 | 6.4069
| 151.276 | 20.1582 | 6.4093
| 151.376 | 20.1716 | 6.4097
| 151.476 | 20.1855 | 6.4099
| 151.576 | 20.1985 | 6.4073
| 151.676 | 20.2117 | 6.4072
| 151.776 | 20.2253 | 6.4114
| 151.876 | 20.2385 | 6.4058
| 151.976 | 20.2514 | 6.406
| 152.076 | 20.2649 | 6.407
| 152.176 | 20.2787 | 6.4093
| 152.276 | 20.2919 | 6.4055
| 152.376 | 20.305 | 6.405
| 152.476 | 20.3185 | 6.4073
| 152.576 | 20.3319 | 6.4044
| 152.676 | 20.3449 | 6.4028
| 152.776 | 20.3581 | 6.4046
| 152.876 | 20.3723 | 6.4103
| 152.976 | 20.3855 | 6.4015
| 153.076 | 20.3984 | 6.4024
| 153.176 | 20.4115 | 6.4025
| 153.276 | 20.4254 | 6.4038
| 153.376 | 20.4383 | 6.401
| 153.476 | 20.4515 | 6.403
| 153.576 | 20.4652 | 6.4052
| 153.676 | 20.4786 | 6.4005
| 153.776 | 20.4918 | 6.4001
| 153.876 | 20.5049 | 6.3992
| 153.976 | 20.5188 | 6.4034
| 154.076 | 20.5319 | 6.3981
| 154.176 | 20.5447 | 6.3986
| 154.276 | 20.558 | 6.4018
| 154.376 | 20.5721 | 6.4
| 154.476 | 20.5851 | 6.3967
| 154.576 | 20.5983 | 6.3975
| 154.676 | 20.612 | 6.4004
| 154.776 | 20.6252 | 6.3965
| 154.876 | 20.6382 | 6.3952
| 154.976 | 20.6516 | 6.3976
| 155.076 | 20.6654 | 6.3969
| 155.176 | 20.6787 | 6.3957
| 155.276 | 20.6917 | 6.3938
| 155.376 | 20.7052 | 6.3971
| 155.476 | 20.7185 | 6.393
| 155.576 | 20.7316 | 6.3926
| 155.676 | 20.7449 | 6.3944
| 155.776 | 20.7586 | 6.3954
| 155.876 | 20.772 | 6.3931
| 155.976 | 20.785 | 6.3899
| 156.076 | 20.7984 | 6.3924
| 156.176 | 20.812 | 6.3917
| 156.276 | 20.8249 | 6.3886
| 156.376 | 20.8381 | 6.3912
| 156.476 | 20.8518 | 6.3924
| 156.576 | 20.8655 | 6.3904
| 156.676 | 20.8784 | 6.3856
| 156.776 | 20.8917 | 6.3889
| 156.876 | 20.9054 | 6.3897
| 156.976 | 20.9185 | 6.3856
| 157.076 | 20.9314 | 6.3867
| 157.176 | 20.9451 | 6.388
| 157.276 | 20.9588 | 6.387
| 157.376 | 20.9719 | 6.3831
| 157.476 | 20.985 | 6.3853
| 157.576 | 20.9985 | 6.3865
| 157.676 | 21.0119 | 6.3831
| 157.776 | 21.0247 | 6.38
| 157.876 | 21.0383 | 6.3846
| 157.976 | 21.052 | 6.3839
| 158.076 | 21.0653 | 6.3815
| 158.176 | 21.0782 | 6.3797
| 158.276 | 21.0919 | 6.3835
| 158.376 | 21.1051 | 6.3783
| 158.476 | 21.1182 | 6.3769
| 158.576 | 21.1315 | 6.3804
| 158.676 | 21.1452 | 6.3799
| 158.776 | 21.1587 | 6.3784
| 158.876 | 21.1716 | 6.3753
| 158.976 | 21.1852 | 6.3772
| 159.076 | 21.1985 | 6.3759
| 159.176 | 21.2117 | 6.3738
| 159.276 | 21.2249 | 6.3756
| 159.376 | 21.2386 | 6.3754
| 159.476 | 21.2522 | 6.3739
| 159.576 | 21.265 | 6.3695
| 159.676 | 21.2784 | 6.3728
| 159.776 | 21.2919 | 6.3728
| 159.876 | 21.3051 | 6.3694
| 159.976 | 21.318 | 6.3695
| 160.076 | 21.3317 | 6.3708
| 160.176 | 21.3454 | 6.3696
| 160.276 | 21.3585 | 6.3661
| 160.376 | 21.3717 | 6.3673
| 160.476 | 21.3852 | 6.3684
| 160.576 | 21.3985 | 6.3644
| 160.676 | 21.4113 | 6.3626
| 160.776 | 21.425 | 6.3661
| 160.876 | 21.4387 | 6.365
| 160.976 | 21.4519 | 6.362
| 161.076 | 21.465 | 6.3612
| 161.176 | 21.4784 | 6.3613
| 161.276 | 21.492 | 6.3603
| 161.376 | 21.5049 | 6.3567
| 161.476 | 21.5184 | 6.3605
| 161.576 | 21.532 | 6.3591
| 161.676 | 21.5453 | 6.3568
| 161.776 | 21.5583 | 6.3537
| 161.876 | 21.5717 | 6.3552
| 161.976 | 21.5853 | 6.3561
| 162.076 | 21.5983 | 6.3507
| 162.176 | 21.6115 | 6.354
| 162.276 | 21.6252 | 6.3533
| 162.376 | 21.6387 | 6.351
| 162.476 | 21.6517 | 6.3484
| 162.576 | 21.6652 | 6.3495
| 162.676 | 21.6786 | 6.3492
| 162.776 | 21.6917 | 6.3449
| 162.876 | 21.7047 | 6.3465
| 162.976 | 21.7184 | 6.3458
| 163.076 | 21.732 | 6.3455
| 163.176 | 21.7452 | 6.3419
| 163.276 | 21.7584 | 6.3425
| 163.376 | 21.7719 | 6.3423
| 163.476 | 21.7853 | 6.3395
| 163.576 | 21.7982 | 6.3368
| 163.676 | 21.8117 | 6.3389
| 163.776 | 21.8254 | 6.3389
| 163.876 | 21.8386 | 6.3348
| 163.976 | 21.8517 | 6.3339
| 164.076 | 21.865 | 6.3328
| 164.176 | 21.8785 | 6.3318
| 164.276 | 21.8916 | 6.3295
| 164.376 | 21.905 | 6.3319
| 164.476 | 21.9183 | 6.3279
| 164.576 | 21.9319 | 6.3291
| 164.676 | 21.9451 | 6.324
| 164.776 | 21.9584 | 6.3244
| 164.876 | 21.972 | 6.3236
| 164.976 | 21.9848 | 6.3203
| 165.076 | 21.9982 | 6.3225
| 165.176 | 22.0118 | 6.3209
| 165.276 | 22.0253 | 6.3185
| 165.376 | 22.0384 | 6.3153
| 165.476 | 22.0518 | 6.3155
| 165.576 | 22.0653 | 6.3152
| 165.676 | 22.0784 | 6.3108
| 165.776 | 22.0915 | 6.3111
| 165.876 | 22.1051 | 6.3103
| 165.976 | 22.1188 | 6.3083
| 166.076 | 22.1319 | 6.3053
| 166.176 | 22.145 | 6.3043
| 166.276 | 22.1584 | 6.305
| 166.376 | 22.1718 | 6.3006
| 166.476 | 22.1848 | 6.2987
| 166.576 | 22.1983 | 6.2989
| 166.676 | 22.212 | 6.3001
| 166.776 | 22.2252 | 6.2928
| 166.876 | 22.2386 | 6.2943
| 166.976 | 22.2517 | 6.2906
| 167.076 | 22.2653 | 6.2893
| 167.176 | 22.2782 | 6.2868
| 167.276 | 22.2916 | 6.2865
| 167.376 | 22.3051 | 6.2873
| 167.476 | 22.3186 | 6.2822
| 167.576 | 22.3318 | 6.2802
| 167.676 | 22.345 | 6.2776
| 167.776 | 22.3587 | 6.2785
| 167.876 | 22.3717 | 6.2736
| 167.976 | 22.385 | 6.2728
| 168.076 | 22.3984 | 6.2725
| 168.176 | 22.412 | 6.2682
| 168.276 | 22.4252 | 6.2667
| 168.376 | 22.4384 | 6.2641
| 168.476 | 22.4519 | 6.2641
| 168.576 | 22.465 | 6.2588
| 168.676 | 22.4782 | 6.2581
| 168.776 | 22.4917 | 6.2559
| 168.876 | 22.5053 | 6.2539
| 168.976 | 22.5185 | 6.2517
| 169.076 | 22.5318 | 6.2478
| 169.176 | 22.5452 | 6.2483
| 169.276 | 22.5583 | 6.2418
| 169.376 | 22.5715 | 6.2409
| 169.476 | 22.5848 | 6.2399
| 169.576 | 22.5986 | 6.239
| 169.676 | 22.6119 | 6.2345
| 169.776 | 22.625 | 6.2292
| 169.876 | 22.6383 | 6.2302
| 169.976 | 22.6519 | 6.2264
| 170.076 | 22.6651 | 6.2229
| 170.176 | 22.6783 | 6.221
| 170.276 | 22.6919 | 6.2199
| 170.376 | 22.7052 | 6.2162
| 170.476 | 22.7185 | 6.2103
| 170.576 | 22.7316 | 6.2096
| 170.676 | 22.7453 | 6.2089
| 170.776 | 22.7584 | 6.2043
| 170.876 | 22.7715 | 6.2002
| 170.976 | 22.7851 | 6.1997
| 171.076 | 22.7986 | 6.1953
| 171.176 | 22.8119 | 6.1913
| 171.276 | 22.8251 | 6.1887
| 171.376 | 22.8386 | 6.187
| 171.476 | 22.8519 | 6.1832
| 171.576 | 22.8647 | 6.1752
| 171.676 | 22.8783 | 6.18
| 171.776 | 22.8919 | 6.1727
| 171.876 | 22.9055 | 6.1726
| 171.976 | 22.9183 | 6.1632
| 172.076 | 22.9318 | 6.1653
| 172.176 | 22.9451 | 6.1573
| 172.276 | 22.9584 | 6.1549
| 172.376 | 22.9718 | 6.155
| 172.476 | 22.9853 | 6.1488
| 172.576 | 22.9986 | 6.1469
| 172.676 | 23.0116 | 6.1392
| 172.776 | 23.0251 | 6.1394
| 172.876 | 23.0384 | 6.1321
| 172.976 | 23.0518 | 6.1308
| 173.076 | 23.0647 | 6.1275
| 173.176 | 23.0785 | 6.1243
| 173.276 | 23.092 | 6.1195
| 173.376 | 23.1052 | 6.1116
| 173.476 | 23.1184 | 6.1119
| 173.576 | 23.1319 | 6.1075
| 173.676 | 23.1452 | 6.1031
| 173.776 | 23.1582 | 6.0979
| 173.876 | 23.1717 | 6.0952
| 173.976 | 23.1851 | 6.0909
| 174.076 | 23.1986 | 6.0851
| 174.176 | 23.2117 | 6.0817
| 174.276 | 23.2252 | 6.0786
| 174.376 | 23.2386 | 6.0738
| 174.476 | 23.2515 | 6.0663
| 174.576 | 23.2651 | 6.0652
| 174.676 | 23.2786 | 6.06
| 174.776 | 23.2919 | 6.0556
| 174.876 | 23.3052 | 6.0501
| 174.976 | 23.3183 | 6.0449
| 175.076 | 23.3318 | 6.0416
| 175.176 | 23.3448 | 6.0332
| 175.276 | 23.3583 | 6.0336
| 175.376 | 23.3719 | 6.0275
| 175.476 | 23.3855 | 6.0227
| 175.576 | 23.3984 | 6.0138
| 175.676 | 23.4118 | 6.0118
| 175.776 | 23.4251 | 6.0055
| 175.876 | 23.4384 | 5.9995
| 175.976 | 23.4515 | 5.9967
| 176.076 | 23.465 | 5.9917
| 176.176 | 23.4786 | 5.9872
| 176.276 | 23.4918 | 5.9771
| 176.376 | 23.5052 | 5.9746
| 176.476 | 23.5184 | 5.9692
| 176.576 | 23.532 | 5.9631
| 176.676 | 23.5448 | 5.9567
| 176.776 | 23.5584 | 5.9519
| 176.876 | 23.572 | 5.9474
| 176.976 | 23.5853 | 5.9379
| 177.076 | 23.5984 | 5.9346
| 177.176 | 23.6117 | 5.929
| 177.276 | 23.6252 | 5.9228
| 177.376 | 23.6381 | 5.9135
| 177.476 | 23.6517 | 5.9108
| 177.576 | 23.6652 | 5.9049
| 177.676 | 23.6788 | 5.8965
| 177.776 | 23.6918 | 5.8899
| 177.876 | 23.705 | 5.8836
| 177.976 | 23.7185 | 5.8782
| 178.076 | 23.7316 | 5.8683
| 178.176 | 23.7449 | 5.8644
| 178.276 | 23.7585 | 5.8592
| 178.376 | 23.7721 | 5.85
| 178.476 | 23.785 | 5.8401
| 178.576 | 23.7983 | 5.8356
| 178.676 | 23.8119 | 5.8289
| 178.776 | 23.8252 | 5.8195
| 178.876 | 23.8382 | 5.8129
| 178.976 | 23.8519 | 5.8084
| 179.076 | 23.8654 | 5.7977
| 179.176 | 23.8784 | 5.7872
| 179.276 | 23.8917 | 5.7827
| 179.376 | 23.9052 | 5.776
| 179.476 | 23.9185 | 5.7653
| 179.576 | 23.9314 | 5.7562
| 179.676 | 23.9448 | 5.7505
| 179.776 | 23.9588 | 5.7438
| 179.876 | 23.9721 | 5.7303
| 179.976 | 23.9851 | 5.723
| 180.076 | 23.9985 | 5.7161
| 180.176 | 24.0119 | 5.7045
| 180.276 | 24.0248 | 5.6939
| 180.376 | 24.0382 | 5.6879
| 180.476 | 24.0519 | 5.6792
| 180.576 | 24.0652 | 5.6671
| 180.676 | 24.0783 | 5.6572
| 180.776 | 24.0916 | 5.648
| 180.876 | 24.1054 | 5.6374
| 180.976 | 24.1185 | 5.6241
| 181.076 | 24.1315 | 5.6163
| 181.176 | 24.1453 | 5.608
| 181.276 | 24.1588 | 5.5944
| 181.376 | 24.1717 | 5.5807
| 181.476 | 24.1849 | 5.572
| 181.576 | 24.1986 | 5.5611
| 181.676 | 24.2117 | 5.5467
| 181.776 | 24.2248 | 5.5362
| 181.876 | 24.2383 | 5.5251
| 181.976 | 24.2521 | 5.5114
| 182.076 | 24.2652 | 5.4951
| 182.176 | 24.2783 | 5.4843
| 182.276 | 24.2919 | 5.4727
| 182.376 | 24.3052 | 5.4563
| 182.476 | 24.318 | 5.4421
| 182.576 | 24.3316 | 5.4296
| 182.676 | 24.3453 | 5.415
| 182.776 | 24.3587 | 5.3973
| 182.876 | 24.3716 | 5.3827
| 182.976 | 24.3851 | 5.3688
| 183.076 | 24.3987 | 5.3504
| 183.176 | 24.4115 | 5.3318
| 183.276 | 24.425 | 5.3187
| 183.376 | 24.4387 | 5.3011
| 183.476 | 24.4522 | 5.2804
| 183.576 | 24.465 | 5.2614
| 183.676 | 24.4783 | 5.2433
| 183.776 | 24.492 | 5.2233
| 183.876 | 24.5049 | 5.2011
| 183.976 | 24.5182 | 5.1844
| 184.076 | 24.5319 | 5.1618
| 184.176 | 24.5454 | 5.1379
| 184.276 | 24.5584 | 5.1127
| 184.376 | 24.5717 | 5.0919
| 184.476 | 24.5853 | 5.0663
| 184.576 | 24.5983 | 5.0394
| 184.676 | 24.6114 | 5.0142
| 184.776 | 24.6251 | 4.9881
| 184.876 | 24.6387 | 4.9561
| 184.976 | 24.6514 | 4.9234
| 185.076 | 24.6648 | 4.898
| 185.176 | 24.6787 | 4.8632
| 185.276 | 24.6918 | 4.8254
| 185.376 | 24.7048 | 4.7877
| 185.476 | 24.7184 | 4.7462
| 185.557 | 24.7297 | 4.6959
| 185.606 | 24.7361 | 4.6446
| 185.633 | 24.7397 | 4.5936
| 185.646 | 24.7414 | 4.5407
| 185.656 | 24.7428 | 4.4851
| 185.665 | 24.744 | 4.4292
| 185.673 | 24.745 | 4.3779
| 185.681 | 24.7461 | 4.3258
| 185.689 | 24.7471 | 4.2732
| 185.697 | 24.7482 | 4.2214
| 185.705 | 24.7492 | 4.1713
| 185.714 | 24.7503 | 4.118
| 185.724 | 24.7516 | 4.0636
| 185.735 | 24.753 | 4.0093
| 185.747 | 24.7546 | 3.9551
| 185.759 | 24.7562 | 3.9042
| 185.771 | 24.7578 | 3.8527
| 185.782 | 24.7593 | 3.8023
| 185.793 | 24.7607 | 3.7504
| 185.804 | 24.7622 | 3.698
| 185.815 | 24.7637 | 3.6447
| 185.826 | 24.7652 | 3.5916
| 185.838 | 24.7667 | 3.5392
| 185.853 | 24.7688 | 3.4873
| 185.873 | 24.7715 | 3.4364
| 185.898 | 24.7749 | 3.3848
| 185.924 | 24.7785 | 3.3333
| 185.946 | 24.7814 | 3.2814
| 185.967 | 24.7841 | 3.2305
| 185.993 | 24.7875 | 3.1795
| 186.029 | 24.7922 | 3.1289
| 186.069 | 24.7973 | 3.0779
| 186.107 | 24.8022 | 3.0265
| 186.138 | 24.8064 | 2.9748
| 186.167 | 24.8104 | 2.9237
| 186.204 | 24.8154 | 2.8733
| 186.254 | 24.8224 | 2.8229
| 186.301 | 24.8287 | 2.7721
| 186.343 | 24.8344 | 2.7216
| 186.38 | 24.8394 | 2.6715
| 186.414 | 24.8438 | 2.6202
| 186.445 | 24.8478 | 2.5693
| 186.476 | 24.8517 | 2.5184
| 186.502 | 24.8551 | 2.4663
| 186.529 | 24.8587 | 2.4161
| 186.56 | 24.8629 | 2.3648
| 186.591 | 24.8673 | 2.3138
| 186.622 | 24.8715 | 2.2632
| 186.655 | 24.8759 | 2.2126
| 186.686 | 24.8798 | 2.1619
| 186.718 | 24.8841 | 2.111
| 186.75 | 24.8883 | 2.0596
| 186.781 | 24.8923 | 2.0082
| 186.814 | 24.8965 | 1.9574
| 186.852 | 24.9016 | 1.9062
| 186.887 | 24.9063 | 1.8557
| 186.919 | 24.9107 | 1.8042
| 186.951 | 24.9152 | 1.7542
| 186.981 | 24.9194 | 1.7026
| 187.005 | 24.9227 | 1.6504
| 187.025 | 24.9253 | 1.5992
| 187.044 | 24.9278 | 1.5476
| 187.064 | 24.9305 | 1.4971
| 187.086 | 24.9334 | 1.447
| 187.107 | 24.9362 | 1.3958
| 187.121 | 24.938 | 1.3439
| 187.133 | 24.9396 | 1.2896
| 187.144 | 24.941 | 1.2372
| 187.155 | 24.9424 | 1.1851
| 187.167 | 24.9439 | 1.1307
| 187.179 | 24.9455 | 1.0792
| 187.192 | 24.9472 | 1.0282
| 187.207 | 24.9492 | 0.9757
| 187.223 | 24.9513 | 0.9234
| 187.24 | 24.9536 | 0.8725
| 187.26 | 24.9562 | 0.8215
| 187.284 | 24.9595 | 0.7715
| 187.316 | 24.9638 | 0.7204
| 187.354 | 24.969 | 0.6693
| 187.398 | 24.9749 | 0.6186
| 187.452 | 24.982 | 0.5683
| 187.509 | 24.9894 | 0.5181
| 187.562 | 24.9963 | 0.4681
| 187.607 | 25.0024 | 0.4171
| 187.646 | 25.0078 | 0.3665
| 187.684 | 25.0131 | 0.3154
| 187.722 | 25.0183 | 0.2643
| 187.757 | 25.0229 | 0.2135
| 187.786 | 25.0267 | 0.1632
| 187.805 | 25.0293 | 0.1107
| 187.822 | 25.0316 | 0.0575
| 187.835 | 25.0332 | 0.0045