## Titanium (2016)_1.is_tens 28920
Ti | Width | 12.24mm
| Depth | 2.08mm
| Length | 80mm
Time | Displacement | Force
(s) | (mm) | (kN)
0 | 0 | 0.0003
0.1 | 0.001 | 0.0093
0.2 | 0.0025 | 0.0302
0.3 | 0.0135 | 0.1605
0.4 | 0.0209 | 0.2181
0.5 | 0.0274 | 0.2676
0.6 | 0.0339 | 0.3216
0.7 | 0.0406 | 0.3755
0.8 | 0.0475 | 0.43
0.9 | 0.0542 | 0.4827
1 | 0.0606 | 0.5311
1.1 | 0.0672 | 0.5808
1.2 | 0.0739 | 0.6281
1.3 | 0.0807 | 0.6748
1.4 | 0.0874 | 0.7161
1.5 | 0.0943 | 0.765
1.6 | 0.1009 | 0.8108
1.7 | 0.1076 | 0.8558
1.8 | 0.1141 | 0.9005
1.9 | 0.1207 | 0.9447
2 | 0.1274 | 0.9911
2.1 | 0.1341 | 1.037
2.2 | 0.1409 | 1.084
2.3 | 0.1474 | 1.1264
2.4 | 0.1539 | 1.1664
2.5 | 0.1606 | 1.2066
2.6 | 0.1674 | 1.2472
2.7 | 0.1741 | 1.2895
2.8 | 0.1807 | 1.329
2.9 | 0.1873 | 1.3698
3 | 0.1941 | 1.4122
3.1 | 0.2008 | 1.4543
3.2 | 0.2075 | 1.4972
3.3 | 0.2142 | 1.5382
3.4 | 0.2207 | 1.5794
3.5 | 0.2273 | 1.621
3.6 | 0.2341 | 1.6647
3.7 | 0.2408 | 1.7068
3.8 | 0.2475 | 1.7487
3.9 | 0.254 | 1.7909
4 | 0.2608 | 1.8341
4.1 | 0.2672 | 1.8735
4.2 | 0.2739 | 1.9169
4.3 | 0.2807 | 1.9602
4.4 | 0.2877 | 2.0056
4.5 | 0.2942 | 2.0468
4.6 | 0.3006 | 2.0871
4.7 | 0.3075 | 2.1306
4.8 | 0.3139 | 2.171
4.9 | 0.3208 | 2.2181
5 | 0.3274 | 2.2611
5.1 | 0.3341 | 2.3047
5.2 | 0.3407 | 2.3466
5.3 | 0.3471 | 2.3872
5.4 | 0.3542 | 2.436
5.5 | 0.3607 | 2.4779
5.6 | 0.3674 | 2.5231
5.7 | 0.374 | 2.5654
5.8 | 0.3807 | 2.6106
5.9 | 0.3875 | 2.6559
6 | 0.3941 | 2.6994
6.1 | 0.4009 | 2.7457
6.2 | 0.4075 | 2.7885
6.3 | 0.4141 | 2.8339
6.4 | 0.4207 | 2.878
6.5 | 0.4273 | 2.9224
6.6 | 0.4342 | 2.9699
6.7 | 0.4408 | 3.0136
6.8 | 0.4474 | 3.0602
6.9 | 0.4541 | 3.104
7 | 0.4605 | 3.1474
7.1 | 0.4672 | 3.1937
7.2 | 0.4741 | 3.242
7.3 | 0.4809 | 3.2906
7.4 | 0.4875 | 3.3348
7.5 | 0.4938 | 3.3763
7.6 | 0.5009 | 3.4266
7.7 | 0.5073 | 3.4705
7.8 | 0.514 | 3.5176
7.9 | 0.5207 | 3.5641
8 | 0.5274 | 3.6084
8.1 | 0.5343 | 3.653
8.2 | 0.5406 | 3.6939
8.3 | 0.5477 | 3.7426
8.4 | 0.554 | 3.7834
8.5 | 0.5607 | 3.8293
8.6 | 0.5674 | 3.8769
8.7 | 0.5741 | 3.922
8.8 | 0.581 | 3.9678
8.9 | 0.5871 | 4.008
9 | 0.5945 | 4.0632
9.1 | 0.6009 | 4.1051
9.2 | 0.6073 | 4.149
9.3 | 0.6138 | 4.1932
9.4 | 0.6207 | 4.2419
9.5 | 0.6278 | 4.2932
9.6 | 0.634 | 4.3341
9.7 | 0.6409 | 4.3848
9.8 | 0.6473 | 4.4266
9.9 | 0.6539 | 4.4735
10 | 0.6606 | 4.5229
10.1 | 0.6674 | 4.5716
10.2 | 0.6743 | 4.6223
10.3 | 0.6807 | 4.6642
10.4 | 0.6875 | 4.7164
10.5 | 0.6943 | 4.7634
10.6 | 0.7007 | 4.8086
10.7 | 0.7073 | 4.857
10.8 | 0.7142 | 4.9087
10.9 | 0.721 | 4.9584
11 | 0.7274 | 5.0025
11.1 | 0.7339 | 5.0499
11.2 | 0.7409 | 5.1026
11.3 | 0.7473 | 5.1494
11.4 | 0.7538 | 5.1974
11.5 | 0.7607 | 5.249
11.6 | 0.7673 | 5.297
11.7 | 0.7741 | 5.3482
11.8 | 0.7807 | 5.3967
11.9 | 0.7879 | 5.4528
12 | 0.7941 | 5.4957
12.1 | 0.8004 | 5.5428
12.2 | 0.8074 | 5.597
12.3 | 0.8142 | 5.6485
12.4 | 0.821 | 5.7
12.5 | 0.8272 | 5.7448
12.6 | 0.8344 | 5.803
12.7 | 0.8408 | 5.8481
12.8 | 0.8471 | 5.8953
12.9 | 0.854 | 5.9502
13 | 0.8608 | 6.0026
13.1 | 0.8677 | 6.057
13.2 | 0.874 | 6.1024
13.3 | 0.8809 | 6.1572
13.4 | 0.8874 | 6.2051
13.5 | 0.894 | 6.2556
13.6 | 0.9008 | 6.3102
13.7 | 0.9074 | 6.3601
13.8 | 0.9141 | 6.4121
13.9 | 0.9205 | 6.4592
14 | 0.9274 | 6.5152
14.1 | 0.9343 | 6.5691
14.2 | 0.9406 | 6.6168
14.3 | 0.9471 | 6.6672
14.4 | 0.954 | 6.7231
14.5 | 0.9607 | 6.7752
14.6 | 0.9675 | 6.8284
14.7 | 0.9741 | 6.8802
14.8 | 0.9811 | 6.9357
14.9 | 0.9875 | 6.9838
15 | 0.994 | 7.0354
15.1 | 1.0009 | 7.0906
15.2 | 1.0073 | 7.1407
15.3 | 1.0142 | 7.1964
15.4 | 1.0208 | 7.2483
15.5 | 1.0276 | 7.3036
15.6 | 1.0339 | 7.3514
15.7 | 1.0402 | 7.4015
15.8 | 1.0474 | 7.4622
15.9 | 1.0541 | 7.5152
16 | 1.0609 | 7.5705
16.1 | 1.0672 | 7.6187
16.2 | 1.0743 | 7.678
16.3 | 1.0809 | 7.7293
16.4 | 1.0873 | 7.7803
16.5 | 1.0942 | 7.8388
16.6 | 1.1007 | 7.8905
16.7 | 1.1075 | 7.9454
16.8 | 1.1139 | 7.9964
16.9 | 1.1209 | 8.0563
17 | 1.1275 | 8.1079
17.1 | 1.1339 | 8.1597
17.2 | 1.1407 | 8.2176
17.3 | 1.1474 | 8.2729
17.4 | 1.1541 | 8.3274
17.5 | 1.1606 | 8.3791
17.6 | 1.1677 | 8.4406
17.7 | 1.1745 | 8.4959
17.8 | 1.1807 | 8.545
17.9 | 1.1871 | 8.5974
18 | 1.194 | 8.6559
18.1 | 1.2008 | 8.7124
18.2 | 1.2075 | 8.7687
18.3 | 1.2141 | 8.824
18.4 | 1.2208 | 8.8791
18.5 | 1.2272 | 8.9321
18.6 | 1.2338 | 8.9869
18.7 | 1.2409 | 9.0488
18.8 | 1.2475 | 9.1029
18.9 | 1.2541 | 9.1579
19 | 1.2608 | 9.2147
19.1 | 1.2676 | 9.2719
19.2 | 1.2742 | 9.326
19.3 | 1.2805 | 9.3784
19.4 | 1.2876 | 9.4412
19.5 | 1.2941 | 9.495
19.6 | 1.3008 | 9.552
19.7 | 1.3072 | 9.6057
19.8 | 1.3142 | 9.6656
19.9 | 1.3208 | 9.7224
20 | 1.3271 | 9.7749
20.1 | 1.334 | 9.8354
20.2 | 1.3406 | 9.8904
20.3 | 1.3474 | 9.9489
20.4 | 1.3541 | 10.0058
20.5 | 1.361 | 10.0666
20.6 | 1.3676 | 10.1226
20.7 | 1.3739 | 10.1743
20.8 | 1.3806 | 10.2329
20.9 | 1.3874 | 10.2922
21 | 1.3941 | 10.3512
21.1 | 1.4007 | 10.4072
21.2 | 1.4075 | 10.4673
21.3 | 1.4142 | 10.5249
21.4 | 1.4207 | 10.5791
21.5 | 1.4271 | 10.6345
21.6 | 1.434 | 10.6962
21.7 | 1.4409 | 10.7568
21.8 | 1.4476 | 10.8134
21.9 | 1.4542 | 10.8709
22 | 1.4608 | 10.9274
22.1 | 1.4675 | 10.9856
22.2 | 1.4741 | 11.0434
22.3 | 1.4808 | 11.1031
22.4 | 1.4873 | 11.1597
22.5 | 1.4938 | 11.2149
22.6 | 1.5008 | 11.2787
22.7 | 1.5074 | 11.3363
22.8 | 1.5142 | 11.3966
22.9 | 1.5205 | 11.4498
23 | 1.5272 | 11.5089
23.1 | 1.5341 | 11.5703
23.2 | 1.5407 | 11.6283
23.3 | 1.5475 | 11.6895
23.4 | 1.5543 | 11.7486
23.5 | 1.561 | 11.8081
23.6 | 1.5674 | 11.8643
23.7 | 1.5739 | 11.9213
23.8 | 1.5806 | 11.9817
23.9 | 1.5874 | 12.0421
24 | 1.5942 | 12.1035
24.1 | 1.6009 | 12.1626
24.2 | 1.6074 | 12.2187
24.3 | 1.614 | 12.2768
24.4 | 1.6205 | 12.3341
24.5 | 1.6274 | 12.398
24.6 | 1.6341 | 12.4575
24.7 | 1.6406 | 12.5148
24.8 | 1.6475 | 12.5764
24.9 | 1.654 | 12.6336
25 | 1.6609 | 12.6959
25.1 | 1.6673 | 12.7534
25.2 | 1.674 | 12.8143
25.3 | 1.6807 | 12.8736
25.4 | 1.6873 | 12.9312
25.5 | 1.6943 | 12.9967
25.6 | 1.7009 | 13.0537
25.7 | 1.7075 | 13.1132
25.8 | 1.7139 | 13.1698
25.9 | 1.7207 | 13.2319
26 | 1.7273 | 13.2916
26.1 | 1.7338 | 13.3489
26.2 | 1.741 | 13.4168
26.3 | 1.7476 | 13.4753
26.4 | 1.7543 | 13.5362
26.5 | 1.7606 | 13.5924
26.6 | 1.7672 | 13.6514
26.7 | 1.774 | 13.7145
26.8 | 1.7807 | 13.7744
26.9 | 1.7877 | 13.8409
27 | 1.7942 | 13.8979
27.1 | 1.8007 | 13.955
27.2 | 1.8072 | 14.0142
27.3 | 1.8139 | 14.0751
27.4 | 1.8208 | 14.1398
27.5 | 1.8273 | 14.1978
27.6 | 1.8341 | 14.2607
27.7 | 1.8409 | 14.3229
27.8 | 1.8474 | 14.383
27.9 | 1.8543 | 14.4466
28 | 1.8606 | 14.502
28.1 | 1.8674 | 14.5657
28.2 | 1.874 | 14.6255
28.3 | 1.8807 | 14.6866
28.4 | 1.8876 | 14.7511
28.5 | 1.894 | 14.8072
28.6 | 1.9008 | 14.8714
28.7 | 1.9073 | 14.9295
28.8 | 1.9138 | 14.9902
28.9 | 1.9205 | 15.0508
29 | 1.9272 | 15.1126
29.1 | 1.9343 | 15.1817
29.2 | 1.9409 | 15.2414
29.3 | 1.9476 | 15.3023
29.4 | 1.954 | 15.3597
29.5 | 1.9605 | 15.4196
29.6 | 1.9675 | 15.4854
29.7 | 1.974 | 15.5445
29.8 | 1.981 | 15.6104
29.9 | 1.9875 | 15.6694
30 | 1.994 | 15.7288
30.1 | 2.0006 | 15.7891
30.2 | 2.0072 | 15.8508
30.3 | 2.0141 | 15.917
30.4 | 2.0206 | 15.9754
30.5 | 2.0275 | 16.0414
30.6 | 2.0342 | 16.1031
30.7 | 2.0407 | 16.1621
30.8 | 2.0476 | 16.2275
30.9 | 2.0542 | 16.288
31 | 2.0608 | 16.3497
31.1 | 2.0673 | 16.4086
31.2 | 2.0739 | 16.4711
31.3 | 2.0809 | 16.5378
31.4 | 2.0874 | 16.5976
31.5 | 2.0941 | 16.6607
31.6 | 2.1006 | 16.7199
31.7 | 2.1071 | 16.7815
31.8 | 2.114 | 16.8471
31.9 | 2.1206 | 16.9092
32 | 2.1278 | 16.9785
32.1 | 2.1341 | 17.0347
32.2 | 2.1409 | 17.0995
32.3 | 2.1475 | 17.1605
32.4 | 2.154 | 17.2209
32.5 | 2.1608 | 17.2841
32.6 | 2.1673 | 17.3454
32.7 | 2.1744 | 17.4136
32.8 | 2.1808 | 17.4715
32.9 | 2.1873 | 17.5327
33 | 2.1939 | 17.5942
33.1 | 2.2004 | 17.6551
33.2 | 2.2075 | 17.7237
33.3 | 2.2139 | 17.7829
33.4 | 2.2208 | 17.847
33.5 | 2.2274 | 17.9079
33.6 | 2.2341 | 17.9706
33.7 | 2.241 | 18.0354
33.8 | 2.2473 | 18.0921
33.9 | 2.254 | 18.1541
34 | 2.2606 | 18.2142
34.1 | 2.2675 | 18.2797
34.2 | 2.2742 | 18.3419
34.3 | 2.2807 | 18.4006
34.4 | 2.2875 | 18.4636
34.5 | 2.2939 | 18.5211
34.6 | 2.3007 | 18.5852
34.7 | 2.3073 | 18.6453
34.8 | 2.314 | 18.7055
34.9 | 2.321 | 18.7721
35 | 2.3277 | 18.8315
35.1 | 2.3342 | 18.8889
35.2 | 2.3407 | 18.9458
35.3 | 2.3472 | 19.0033
35.4 | 2.3541 | 19.0673
35.5 | 2.3608 | 19.1274
35.6 | 2.3676 | 19.1885
35.7 | 2.3739 | 19.2414
35.8 | 2.3804 | 19.2976
35.9 | 2.3874 | 19.3604
36 | 2.3939 | 19.4156
36.1 | 2.4007 | 19.4749
36.2 | 2.4072 | 19.5301
36.3 | 2.4144 | 19.592
36.4 | 2.4209 | 19.6444
36.5 | 2.4273 | 19.6956
36.6 | 2.4343 | 19.756
36.7 | 2.4407 | 19.8055
36.8 | 2.4476 | 19.8622
36.9 | 2.4538 | 19.9084
37 | 2.4609 | 19.9679
37.1 | 2.4674 | 20.0172
37.2 | 2.474 | 20.0667
37.3 | 2.481 | 20.1218
37.4 | 2.4873 | 20.1645
37.5 | 2.4939 | 20.2125
37.6 | 2.5002 | 20.2554
37.7 | 2.5075 | 20.311
37.8 | 2.5144 | 20.359
37.9 | 2.5209 | 20.3995
38 | 2.5274 | 20.4415
38.1 | 2.5341 | 20.4834
38.2 | 2.5407 | 20.524
38.3 | 2.5472 | 20.5619
38.4 | 2.5541 | 20.605
38.5 | 2.5609 | 20.6447
38.6 | 2.5675 | 20.6785
38.7 | 2.5741 | 20.7128
38.8 | 2.5808 | 20.7468
38.9 | 2.5872 | 20.7756
39 | 2.5941 | 20.8102
39.1 | 2.6008 | 20.8418
39.2 | 2.6075 | 20.8703
39.3 | 2.6142 | 20.8964
39.4 | 2.6204 | 20.9162
39.5 | 2.6277 | 20.9514
39.6 | 2.6341 | 20.9706
39.7 | 2.6407 | 20.9913
39.8 | 2.6471 | 21.009
39.9 | 2.6541 | 21.0336
40 | 2.661 | 21.0554
40.1 | 2.6673 | 21.0684
40.2 | 2.6743 | 21.0891
40.3 | 2.6805 | 21.0983
40.4 | 2.6872 | 21.1131
40.5 | 2.6938 | 21.128
40.6 | 2.7009 | 21.1478
40.7 | 2.7076 | 21.1593
40.8 | 2.714 | 21.1662
40.9 | 2.7211 | 21.183
41 | 2.7274 | 21.1881
41.1 | 2.734 | 21.1968
41.2 | 2.7405 | 21.2046
41.3 | 2.7476 | 21.2193
41.4 | 2.7543 | 21.2281
41.5 | 2.7608 | 21.2325
41.6 | 2.7674 | 21.2388
41.7 | 2.774 | 21.2457
41.8 | 2.7806 | 21.2516
41.9 | 2.7872 | 21.2594
42 | 2.7941 | 21.2699
42.1 | 2.8008 | 21.276
42.2 | 2.8075 | 21.2806
42.3 | 2.8141 | 21.2853
42.4 | 2.821 | 21.2942
42.5 | 2.8273 | 21.2947
42.6 | 2.8338 | 21.2972
42.7 | 2.8408 | 21.308
42.8 | 2.8475 | 21.3129
42.9 | 2.8544 | 21.3199
43 | 2.8606 | 21.3187
43.1 | 2.8676 | 21.3278
43.2 | 2.8741 | 21.3298
43.3 | 2.8805 | 21.3312
43.4 | 2.8873 | 21.3383
43.5 | 2.8942 | 21.3454
43.6 | 2.9012 | 21.3546
43.7 | 2.9074 | 21.3519
43.8 | 2.9142 | 21.3593
43.9 | 2.9207 | 21.3601
44 | 2.9273 | 21.3626
44.1 | 2.9341 | 21.37
44.2 | 2.9409 | 21.3758
44.3 | 2.9476 | 21.3803
44.4 | 2.954 | 21.3797
44.5 | 2.9608 | 21.386
44.6 | 2.9675 | 21.3921
44.7 | 2.9739 | 21.3926
44.8 | 2.9803 | 21.3941
44.9 | 2.9873 | 21.4046
45 | 2.9943 | 21.4127
45.1 | 3.0008 | 21.4133
45.2 | 3.0075 | 21.418
45.3 | 3.0144 | 21.4246
45.4 | 3.0207 | 21.4227
45.5 | 3.0272 | 21.4259
45.6 | 3.0344 | 21.4366
45.7 | 3.0407 | 21.4355
45.8 | 3.0475 | 21.441
45.9 | 3.0541 | 21.444
46 | 3.0609 | 21.4515
46.1 | 3.0674 | 21.4521
46.2 | 3.0735 | 21.4494
46.3 | 3.0808 | 21.4636
46.4 | 3.0874 | 21.4666
46.5 | 3.0943 | 21.4737
46.6 | 3.1007 | 21.4737
46.7 | 3.1075 | 21.4801
46.8 | 3.1143 | 21.4851
46.9 | 3.1204 | 21.4809
47 | 3.1276 | 21.4933
47.1 | 3.1341 | 21.4949
47.2 | 3.1409 | 21.5004
47.3 | 3.1473 | 21.5007
47.4 | 3.1542 | 21.5078
47.5 | 3.1609 | 21.5117
47.6 | 3.1671 | 21.5094
47.7 | 3.1739 | 21.5186
47.8 | 3.1809 | 21.526
47.9 | 3.1875 | 21.529
48 | 3.194 | 21.5299
48.1 | 3.2009 | 21.5384
48.2 | 3.2079 | 21.546
48.3 | 3.214 | 21.5415
48.4 | 3.2205 | 21.5436
48.5 | 3.2274 | 21.5524
48.6 | 3.2339 | 21.5543
48.7 | 3.2409 | 21.5628
48.8 | 3.2475 | 21.5663
48.9 | 3.2541 | 21.5699
49 | 3.2606 | 21.5705
49.1 | 3.2669 | 21.5703
49.2 | 3.2744 | 21.5886
49.3 | 3.2807 | 21.5859
49.4 | 3.2874 | 21.5907
49.5 | 3.2943 | 21.5975
49.6 | 3.301 | 21.6008
49.7 | 3.3077 | 21.6047
49.8 | 3.3137 | 21.5987
49.9 | 3.321 | 21.6141
50 | 3.3274 | 21.6126
50.1 | 3.3342 | 21.6201
50.2 | 3.3407 | 21.6213
50.3 | 3.3473 | 21.6238
50.4 | 3.3541 | 21.6304
50.5 | 3.3604 | 21.6286
50.6 | 3.3674 | 21.6403
50.7 | 3.374 | 21.6423
50.8 | 3.3806 | 21.6445
50.9 | 3.3875 | 21.6521
51 | 3.3943 | 21.6565
51.1 | 3.4011 | 21.6618
51.2 | 3.4072 | 21.657
51.3 | 3.414 | 21.6646
51.4 | 3.4207 | 21.6679
51.5 | 3.4275 | 21.6738
51.6 | 3.4342 | 21.6783
51.7 | 3.4408 | 21.6816
51.8 | 3.4475 | 21.6865
51.9 | 3.4538 | 21.6846
52 | 3.4606 | 21.6915
52.1 | 3.4677 | 21.701
52.2 | 3.4742 | 21.7007
52.3 | 3.4808 | 21.7044
52.4 | 3.4877 | 21.7114
52.5 | 3.4944 | 21.7146
52.6 | 3.5007 | 21.7115
52.7 | 3.5071 | 21.7136
52.8 | 3.5144 | 21.7274
52.9 | 3.5208 | 21.7272
53 | 3.5271 | 21.7262
53.1 | 3.5342 | 21.7359
53.2 | 3.5407 | 21.7376
53.3 | 3.5477 | 21.7448
53.4 | 3.5537 | 21.739
53.5 | 3.5608 | 21.7506
53.6 | 3.5674 | 21.7528
53.7 | 3.574 | 21.7548
53.8 | 3.5811 | 21.7649
53.9 | 3.5875 | 21.764
54 | 3.5944 | 21.7716
54.1 | 3.6004 | 21.7644
54.2 | 3.6076 | 21.7777
54.3 | 3.6141 | 21.778
54.4 | 3.6207 | 21.7797
54.5 | 3.6277 | 21.7883
54.6 | 3.6341 | 21.7885
54.7 | 3.6409 | 21.7932
54.8 | 3.647 | 21.7888
54.9 | 3.6539 | 21.7965
55 | 3.6609 | 21.8042
55.1 | 3.6674 | 21.8064
55.2 | 3.6741 | 21.8104
55.3 | 3.6808 | 21.8136
55.4 | 3.6876 | 21.8181
55.5 | 3.6941 | 21.8177
55.6 | 3.7007 | 21.821
55.7 | 3.7075 | 21.8273
55.8 | 3.714 | 21.8274
55.9 | 3.7206 | 21.8314
56 | 3.7276 | 21.8383
56.1 | 3.7342 | 21.8395
56.2 | 3.7408 | 21.8424
56.3 | 3.7471 | 21.8407
56.4 | 3.7542 | 21.8504
56.5 | 3.7607 | 21.8513
56.6 | 3.7673 | 21.8521
56.7 | 3.7743 | 21.8611
56.8 | 3.7809 | 21.8626
56.9 | 3.7877 | 21.868
57 | 3.7938 | 21.8631
57.1 | 3.8008 | 21.8706
57.2 | 3.8073 | 21.8711
57.3 | 3.8139 | 21.8747
57.4 | 3.8212 | 21.8861
57.5 | 3.8275 | 21.8831
57.6 | 3.8341 | 21.8848
57.7 | 3.8404 | 21.8821
57.8 | 3.8474 | 21.892
57.9 | 3.8542 | 21.8965
58 | 3.8606 | 21.8955
58.1 | 3.8675 | 21.9028
58.2 | 3.8742 | 21.9041
58.3 | 3.881 | 21.9089
58.4 | 3.8874 | 21.9081
58.5 | 3.8941 | 21.9108
58.6 | 3.9008 | 21.9152
58.7 | 3.9073 | 21.9156
58.8 | 3.9142 | 21.9215
58.9 | 3.9208 | 21.9226
59 | 3.9274 | 21.9243
59.1 | 3.9341 | 21.9272
59.2 | 3.9406 | 21.9295
59.3 | 3.9473 | 21.9343
59.4 | 3.9539 | 21.9348
59.5 | 3.9606 | 21.939
59.6 | 3.9676 | 21.947
59.7 | 3.9742 | 21.9476
59.8 | 3.9809 | 21.9505
59.9 | 3.9872 | 21.9474
60 | 3.9941 | 21.9527
60.1 | 4.0008 | 21.9553
60.2 | 4.0075 | 21.9586
60.3 | 4.0143 | 21.9642
60.4 | 4.0208 | 21.9626
60.5 | 4.0275 | 21.9666
60.6 | 4.0339 | 21.965
60.7 | 4.0407 | 21.9696
60.8 | 4.0474 | 21.9734
60.9 | 4.0541 | 21.9764
61 | 4.061 | 21.9826
61.1 | 4.0675 | 21.982
61.2 | 4.0741 | 21.983
61.3 | 4.0808 | 21.9849
61.4 | 4.0875 | 21.9889
61.5 | 4.0942 | 21.9918
61.6 | 4.1006 | 21.9892
61.7 | 4.1073 | 21.9935
61.8 | 4.1141 | 21.9979
61.9 | 4.1208 | 21.9997
62 | 4.1275 | 22.0032
62.1 | 4.134 | 22.003
62.2 | 4.1405 | 22.0043
62.3 | 4.1473 | 22.0091
62.4 | 4.1541 | 22.0133
62.5 | 4.161 | 22.019
62.6 | 4.1675 | 22.0181
62.7 | 4.1742 | 22.0204
62.8 | 4.1809 | 22.0226
62.9 | 4.1874 | 22.0221
63 | 4.1941 | 22.0244
63.1 | 4.2007 | 22.0264
63.2 | 4.2077 | 22.0346
63.3 | 4.2142 | 22.0326
63.4 | 4.2207 | 22.0324
63.5 | 4.2273 | 22.0342
63.6 | 4.2339 | 22.0351
63.7 | 4.2408 | 22.0424
63.8 | 4.2473 | 22.0413
63.9 | 4.2542 | 22.0468
64 | 4.2608 | 22.0483
64.1 | 4.2674 | 22.0487
64.2 | 4.2743 | 22.0539
64.3 | 4.2808 | 22.0522
64.4 | 4.2874 | 22.0539
64.5 | 4.2938 | 22.0528
64.6 | 4.3008 | 22.06
64.7 | 4.3076 | 22.0629
64.8 | 4.3141 | 22.0618
64.9 | 4.3208 | 22.0646
65 | 4.3274 | 22.0666
65.1 | 4.334 | 22.0676
65.2 | 4.3406 | 22.0681
65.3 | 4.3474 | 22.0729
65.4 | 4.3543 | 22.0779
65.5 | 4.361 | 22.0789
65.6 | 4.3675 | 22.079
65.7 | 4.3742 | 22.0803
65.8 | 4.3805 | 22.0762
65.9 | 4.3873 | 22.0808
66 | 4.394 | 22.0849
66.1 | 4.4009 | 22.0914
66.2 | 4.4074 | 22.0897
66.3 | 4.4138 | 22.087
66.4 | 4.4208 | 22.0935
66.5 | 4.4273 | 22.0941
66.6 | 4.4342 | 22.0987
66.7 | 4.4407 | 22.098
66.8 | 4.4475 | 22.1024
66.9 | 4.4543 | 22.1036
67 | 4.4607 | 22.1019
67.1 | 4.4677 | 22.109
67.2 | 4.474 | 22.1044
67.3 | 4.4808 | 22.1085
67.4 | 4.4873 | 22.1079
67.5 | 4.4941 | 22.1121
67.6 | 4.5008 | 22.1132
67.7 | 4.5073 | 22.1122
67.8 | 4.5142 | 22.1193
67.9 | 4.5207 | 22.117
68 | 4.5272 | 22.1168
68.1 | 4.5339 | 22.1195
68.2 | 4.5407 | 22.1237
68.3 | 4.5476 | 22.1282
68.4 | 4.5542 | 22.1278
68.5 | 4.5609 | 22.1292
68.6 | 4.5675 | 22.1286
68.7 | 4.5739 | 22.1274
68.8 | 4.5809 | 22.1334
68.9 | 4.5874 | 22.1335
69 | 4.5941 | 22.1356
69.1 | 4.6008 | 22.1365
69.2 | 4.6074 | 22.1373
69.3 | 4.6141 | 22.1392
69.4 | 4.6205 | 22.1362
69.5 | 4.6274 | 22.1416
69.6 | 4.6341 | 22.1441
69.7 | 4.6409 | 22.1474
69.8 | 4.6476 | 22.1488
69.9 | 4.6538 | 22.1435
70 | 4.6611 | 22.1541
70.1 | 4.6675 | 22.1509
70.2 | 4.6742 | 22.1532
70.3 | 4.6806 | 22.1512
70.4 | 4.6872 | 22.1527
70.5 | 4.6943 | 22.1604
70.6 | 4.7006 | 22.1559
70.7 | 4.7076 | 22.1637
70.8 | 4.7139 | 22.1581
70.9 | 4.7205 | 22.1597
71 | 4.7273 | 22.1637
71.1 | 4.734 | 22.1659
71.2 | 4.7411 | 22.1728
71.3 | 4.7473 | 22.1658
71.4 | 4.7544 | 22.1745
71.5 | 4.7609 | 22.1723
71.6 | 4.7673 | 22.1689
71.7 | 4.774 | 22.1722
71.8 | 4.7807 | 22.1739
71.9 | 4.7877 | 22.1818
72 | 4.794 | 22.1762
72.1 | 4.8006 | 22.1776
72.2 | 4.8075 | 22.1811
72.3 | 4.8139 | 22.1783
72.4 | 4.8208 | 22.1845
72.5 | 4.8274 | 22.1851
72.6 | 4.8341 | 22.1869
72.7 | 4.8408 | 22.1879
72.8 | 4.8474 | 22.1874
72.9 | 4.8544 | 22.1938
73 | 4.8607 | 22.1881
73.1 | 4.8673 | 22.1891
73.2 | 4.874 | 22.1906
73.3 | 4.8808 | 22.1945
73.4 | 4.8877 | 22.1987
73.5 | 4.894 | 22.1944
73.6 | 4.901 | 22.2004
73.7 | 4.9073 | 22.196
73.8 | 4.914 | 22.1979
73.9 | 4.9207 | 22.2005
74 | 4.9273 | 22.2013
74.1 | 4.9344 | 22.208
74.2 | 4.9408 | 22.2043
74.3 | 4.9478 | 22.2099
74.4 | 4.954 | 22.204
74.5 | 4.9605 | 22.2022
74.6 | 4.9675 | 22.2092
74.7 | 4.974 | 22.2089
74.8 | 4.9809 | 22.2136
74.9 | 4.9873 | 22.2092
75 | 4.9941 | 22.2122
75.1 | 5.0008 | 22.2137
75.2 | 5.0073 | 22.2126
75.3 | 5.014 | 22.2156
75.4 | 5.0206 | 22.2163
75.5 | 5.0275 | 22.2201
75.6 | 5.0343 | 22.2218
75.7 | 5.0409 | 22.223
75.8 | 5.0477 | 22.225
75.9 | 5.0541 | 22.2209
76 | 5.0609 | 22.2241
76.1 | 5.0673 | 22.2223
76.2 | 5.074 | 22.2244
76.3 | 5.0808 | 22.2272
76.4 | 5.0874 | 22.2277
76.5 | 5.0943 | 22.2321
76.6 | 5.1006 | 22.2273
76.7 | 5.1071 | 22.2267
76.8 | 5.1139 | 22.2306
76.9 | 5.1207 | 22.234
77 | 5.1277 | 22.2393
77.1 | 5.1341 | 22.2361
77.2 | 5.141 | 22.2399
77.3 | 5.1474 | 22.2357
77.4 | 5.1539 | 22.2355
77.5 | 5.1608 | 22.2403
77.6 | 5.1673 | 22.2391
77.7 | 5.1742 | 22.2432
77.8 | 5.1807 | 22.2407
77.9 | 5.1876 | 22.2451
78 | 5.1941 | 22.2424
78.1 | 5.2005 | 22.2399
78.2 | 5.2075 | 22.2469
78.3 | 5.2141 | 22.2471
78.4 | 5.2209 | 22.2488
78.5 | 5.2273 | 22.2447
78.6 | 5.2342 | 22.2497
78.7 | 5.2411 | 22.253
78.8 | 5.2474 | 22.249
78.9 | 5.254 | 22.2494
79 | 5.2606 | 22.2489
79.1 | 5.2673 | 22.2514
79.2 | 5.2741 | 22.2536
79.3 | 5.2809 | 22.2561
79.4 | 5.2876 | 22.2573
79.5 | 5.2938 | 22.2499
79.6 | 5.3004 | 22.2513
79.7 | 5.3075 | 22.259
79.8 | 5.3141 | 22.2589
79.9 | 5.3207 | 22.2577
80 | 5.3275 | 22.2609
80.1 | 5.3344 | 22.2645
80.2 | 5.3409 | 22.2614
80.3 | 5.3471 | 22.2559
80.4 | 5.3542 | 22.2643
80.5 | 5.3608 | 22.263
80.6 | 5.3675 | 22.2642
80.7 | 5.374 | 22.2629
80.8 | 5.3809 | 22.2663
80.9 | 5.3874 | 22.2636
81 | 5.3936 | 22.2591
81.1 | 5.4008 | 22.2686
81.2 | 5.4074 | 22.2677
81.3 | 5.414 | 22.2663
81.4 | 5.4206 | 22.2668
81.5 | 5.4277 | 22.2738
81.6 | 5.4344 | 22.2735
81.7 | 5.4405 | 22.2655
81.8 | 5.4474 | 22.2703
81.9 | 5.4541 | 22.2705
82 | 5.4608 | 22.2717
82.1 | 5.4674 | 22.2715
82.2 | 5.4744 | 22.2759
82.3 | 5.4809 | 22.2739
82.4 | 5.4872 | 22.2679
82.5 | 5.4938 | 22.2705
82.6 | 5.5008 | 22.2749
82.7 | 5.5074 | 22.2748
82.8 | 5.5142 | 22.2767
82.9 | 5.5211 | 22.2804
83 | 5.5277 | 22.2788
83.1 | 5.534 | 22.2742
83.2 | 5.5407 | 22.2756
83.3 | 5.5475 | 22.2788
83.4 | 5.554 | 22.2771
83.5 | 5.5606 | 22.2771
83.6 | 5.5675 | 22.2805
83.7 | 5.5742 | 22.2795
83.8 | 5.5807 | 22.2791
83.9 | 5.5871 | 22.2768
84 | 5.594 | 22.2818
84.1 | 5.6007 | 22.2816
84.2 | 5.6073 | 22.2806
84.3 | 5.6143 | 22.2863
84.4 | 5.6209 | 22.2849
84.5 | 5.6277 | 22.2865
84.6 | 5.6341 | 22.2822
84.7 | 5.6409 | 22.2854
84.8 | 5.6473 | 22.2828
84.9 | 5.6539 | 22.2819
85 | 5.661 | 22.2887
85.1 | 5.6676 | 22.287
85.2 | 5.6741 | 22.2859
85.3 | 5.6804 | 22.2809
85.4 | 5.6873 | 22.2853
85.5 | 5.694 | 22.287
85.6 | 5.7007 | 22.2875
85.7 | 5.7075 | 22.2905
85.8 | 5.7144 | 22.2927
85.9 | 5.7208 | 22.2883
86 | 5.7274 | 22.2887
86.1 | 5.734 | 22.2884
86.2 | 5.7408 | 22.2912
86.3 | 5.7473 | 22.2888
86.4 | 5.754 | 22.2896
86.5 | 5.761 | 22.2944
86.6 | 5.7674 | 22.2903
86.7 | 5.774 | 22.2889
86.8 | 5.7803 | 22.2767
86.9 | 5.7874 | 22.287
87 | 5.7941 | 22.2891
87.1 | 5.8005 | 22.2861
87.2 | 5.8078 | 22.2962
87.3 | 5.8141 | 22.291
87.4 | 5.8211 | 22.2957
87.5 | 5.8274 | 22.2916
87.6 | 5.834 | 22.2917
87.7 | 5.8407 | 22.2927
87.8 | 5.8471 | 22.289
87.9 | 5.8545 | 22.3011
88 | 5.8609 | 22.2964
88.1 | 5.8674 | 22.2947
88.2 | 5.8737 | 22.2901
88.3 | 5.8806 | 22.2947
88.4 | 5.8876 | 22.3002
88.5 | 5.8939 | 22.2952
88.6 | 5.9008 | 22.2996
88.7 | 5.9076 | 22.3008
88.8 | 5.9144 | 22.3014
88.9 | 5.9207 | 22.2959
89 | 5.9274 | 22.2968
89.1 | 5.9342 | 22.2999
89.2 | 5.9407 | 22.2974
89.3 | 5.9476 | 22.3019
89.4 | 5.9543 | 22.3018
89.5 | 5.9605 | 22.2955
89.6 | 5.9672 | 22.2973
89.7 | 5.974 | 22.3005
89.8 | 5.9808 | 22.3036
89.9 | 5.9873 | 22.3003
90 | 5.9937 | 22.2979
90.1 | 6.0012 | 22.3103
90.2 | 6.0077 | 22.3066
90.3 | 6.014 | 22.3023
90.4 | 6.0207 | 22.3022
90.5 | 6.0274 | 22.3035
90.6 | 6.0341 | 22.3041
90.7 | 6.0405 | 22.3002
90.8 | 6.0478 | 22.311
90.9 | 6.0542 | 22.3053
91 | 6.0608 | 22.3045
91.1 | 6.0674 | 22.3042
91.2 | 6.074 | 22.3036
91.3 | 6.0808 | 22.3064
91.4 | 6.087 | 22.3003
91.5 | 6.0944 | 22.3113
91.6 | 6.101 | 22.3096
91.7 | 6.1075 | 22.3066
91.8 | 6.114 | 22.3046
91.9 | 6.1208 | 22.3062
92 | 6.1277 | 22.3107
92.1 | 6.1337 | 22.3008
92.2 | 6.1407 | 22.3074
92.3 | 6.1475 | 22.3089
92.4 | 6.1541 | 22.3082
92.5 | 6.1607 | 22.3078
92.6 | 6.1673 | 22.307
92.7 | 6.174 | 22.3079
92.8 | 6.1806 | 22.3071
92.9 | 6.1874 | 22.3087
93 | 6.1945 | 22.3141
93.1 | 6.2009 | 22.3095
93.2 | 6.2074 | 22.3075
93.3 | 6.2142 | 22.3093
93.4 | 6.2207 | 22.3085
93.5 | 6.2275 | 22.3089
93.6 | 6.2338 | 22.3046
93.7 | 6.2412 | 22.315
93.8 | 6.2475 | 22.3099
93.9 | 6.254 | 22.3076
94 | 6.2607 | 22.3072
94.1 | 6.2671 | 22.3042
94.2 | 6.2741 | 22.3101
94.3 | 6.2805 | 22.3063
94.4 | 6.2878 | 22.3157
94.5 | 6.2941 | 22.3094
94.6 | 6.3006 | 22.3069
94.7 | 6.3077 | 22.3123
94.8 | 6.3141 | 22.3083
94.9 | 6.3209 | 22.3101
95 | 6.327 | 22.3025
95.1 | 6.3343 | 22.3121
95.2 | 6.3409 | 22.3103
95.3 | 6.3474 | 22.3075
95.4 | 6.3542 | 22.3088
95.5 | 6.3606 | 22.3054
95.6 | 6.3674 | 22.3085
95.7 | 6.3737 | 22.3035
95.8 | 6.3808 | 22.3101
95.9 | 6.3877 | 22.3128
96 | 6.3942 | 22.3086
96.1 | 6.4011 | 22.3121
96.2 | 6.4074 | 22.3074
96.3 | 6.4139 | 22.3049
96.4 | 6.4205 | 22.3041
96.5 | 6.4274 | 22.3084
96.6 | 6.4345 | 22.3138
96.7 | 6.4407 | 22.3067
96.8 | 6.4471 | 22.3028
96.9 | 6.454 | 22.3067
97 | 6.4606 | 22.3061
97.1 | 6.4674 | 22.3078
97.2 | 6.4739 | 22.3056
97.3 | 6.481 | 22.3124
97.4 | 6.4876 | 22.3089
97.5 | 6.494 | 22.3061
97.6 | 6.501 | 22.3107
97.7 | 6.5074 | 22.3057
97.8 | 6.5142 | 22.3081
97.9 | 6.5205 | 22.3026
98 | 6.5276 | 22.3097
98.1 | 6.5341 | 22.3067
98.2 | 6.5406 | 22.3035
98.3 | 6.5476 | 22.3095
98.4 | 6.554 | 22.3047
98.5 | 6.5606 | 22.3056
98.6 | 6.5669 | 22.3
98.7 | 6.574 | 22.307
98.8 | 6.5811 | 22.3128
98.9 | 6.5876 | 22.3085
99 | 6.5943 | 22.3093
99.1 | 6.6007 | 22.304
99.2 | 6.6074 | 22.304
99.3 | 6.6139 | 22.3025
99.4 | 6.621 | 22.3083
99.5 | 6.6276 | 22.3064
99.6 | 6.634 | 22.3028
99.7 | 6.6408 | 22.3042
99.8 | 6.6474 | 22.3032
99.9 | 6.6539 | 22.3014
100 | 6.6605 | 22.3008
100.1 | 6.6675 | 22.3056
100.2 | 6.6744 | 22.3079
100.3 | 6.6809 | 22.3046
100.4 | 6.6872 | 22.3001
100.5 | 6.6943 | 22.3051
100.6 | 6.7008 | 22.303
100.7 | 6.7074 | 22.3026
100.8 | 6.7139 | 22.2994
100.9 | 6.7207 | 22.3018
101 | 6.7276 | 22.304
101.1 | 6.734 | 22.3002
101.2 | 6.7409 | 22.3039
101.3 | 6.7472 | 22.2985
101.4 | 6.7538 | 22.2977
101.5 | 6.7605 | 22.2984
101.6 | 6.7675 | 22.3031
101.7 | 6.7744 | 22.3044
101.8 | 6.7808 | 22.3001
101.9 | 6.7878 | 22.3041
102 | 6.7942 | 22.2988
102.1 | 6.8007 | 22.2972
102.2 | 6.8072 | 22.2962
102.3 | 6.8142 | 22.3007
102.4 | 6.821 | 22.3019
102.5 | 6.8274 | 22.2969
102.6 | 6.8341 | 22.2978
102.7 | 6.8406 | 22.2944
102.8 | 6.8471 | 22.2933
102.9 | 6.854 | 22.2964
103 | 6.8608 | 22.2987
103.1 | 6.8674 | 22.2972
103.2 | 6.874 | 22.2951
103.3 | 6.8809 | 22.297
103.4 | 6.8877 | 22.298
103.5 | 6.894 | 22.293
103.6 | 6.9007 | 22.2928
103.7 | 6.9074 | 22.2937
103.8 | 6.9141 | 22.2941
103.9 | 6.9209 | 22.2952
104 | 6.9273 | 22.2918
104.1 | 6.9342 | 22.2938
104.2 | 6.9406 | 22.291
104.3 | 6.9473 | 22.2912
104.4 | 6.9541 | 22.2916
104.5 | 6.9607 | 22.2908
104.6 | 6.9677 | 22.2945
104.7 | 6.9743 | 22.2923
104.8 | 6.9811 | 22.2942
104.9 | 6.9873 | 22.2864
105 | 6.9939 | 22.2859
105.1 | 7.0008 | 22.2894
105.2 | 7.0075 | 22.2886
105.3 | 7.0142 | 22.2896
105.4 | 7.0207 | 22.286
105.5 | 7.0274 | 22.2866
105.6 | 7.034 | 22.2856
105.7 | 7.0404 | 22.2832
105.8 | 7.0474 | 22.2892
105.9 | 7.0543 | 22.2902
106 | 7.0609 | 22.2877
106.1 | 7.0674 | 22.2851
106.2 | 7.0743 | 22.2872
106.3 | 7.081 | 22.2874
106.4 | 7.0874 | 22.2821
106.5 | 7.094 | 22.2818
106.6 | 7.1009 | 22.2843
106.7 | 7.1073 | 22.2813
106.8 | 7.114 | 22.2811
106.9 | 7.1208 | 22.282
107 | 7.1275 | 22.2829
107.1 | 7.134 | 22.2792
107.2 | 7.1404 | 22.2755
107.3 | 7.1474 | 22.281
107.4 | 7.1539 | 22.2776
107.5 | 7.161 | 22.2835
107.6 | 7.1676 | 22.2811
107.7 | 7.1742 | 22.2805
107.8 | 7.1807 | 22.2768
107.9 | 7.1872 | 22.2732
108 | 7.1943 | 22.2798
108.1 | 7.2007 | 22.2756
108.2 | 7.2077 | 22.279
108.3 | 7.2141 | 22.2746
108.4 | 7.2207 | 22.2736
108.5 | 7.2274 | 22.2725
108.6 | 7.2338 | 22.2688
108.7 | 7.2409 | 22.2756
108.8 | 7.2475 | 22.2745
108.9 | 7.2542 | 22.273
109 | 7.2608 | 22.2721
109.1 | 7.2674 | 22.2715
109.2 | 7.2744 | 22.2747
109.3 | 7.2807 | 22.2688
109.4 | 7.2874 | 22.2688
109.5 | 7.294 | 22.2677
109.6 | 7.3005 | 22.2652
109.7 | 7.3076 | 22.2708
109.8 | 7.3142 | 22.2689
109.9 | 7.3209 | 22.2689
110 | 7.3271 | 22.2621
110.1 | 7.3337 | 22.261
110.2 | 7.3409 | 22.2683
110.3 | 7.3473 | 22.2637
110.4 | 7.3543 | 22.2682
110.5 | 7.3608 | 22.2646
110.6 | 7.3675 | 22.2648
110.7 | 7.3742 | 22.2633
110.8 | 7.3805 | 22.2579
110.9 | 7.3876 | 22.2639
111 | 7.394 | 22.2582
111.1 | 7.4011 | 22.264
111.2 | 7.4076 | 22.2605
111.3 | 7.414 | 22.2564
111.4 | 7.4206 | 22.2557
111.5 | 7.4271 | 22.252
111.6 | 7.4343 | 22.2605
111.7 | 7.4407 | 22.2562
111.8 | 7.4473 | 22.2542
111.9 | 7.4542 | 22.2561
112 | 7.4607 | 22.2538
112.1 | 7.4677 | 22.2572
112.2 | 7.474 | 22.2503
112.3 | 7.4808 | 22.2526
112.4 | 7.4873 | 22.25
112.5 | 7.4941 | 22.2506
112.6 | 7.501 | 22.2526
112.7 | 7.5074 | 22.2482
112.8 | 7.5142 | 22.2498
112.9 | 7.5206 | 22.2455
113 | 7.5272 | 22.2446
113.1 | 7.5341 | 22.2477
113.2 | 7.5406 | 22.2448
113.3 | 7.5478 | 22.2509
113.4 | 7.5542 | 22.2467
113.5 | 7.5609 | 22.2461
113.6 | 7.5674 | 22.2423
113.7 | 7.5739 | 22.2391
113.8 | 7.581 | 22.2454
113.9 | 7.5873 | 22.2398
114 | 7.5944 | 22.2449
114.1 | 7.6007 | 22.2372
114.2 | 7.6073 | 22.2365
114.3 | 7.6141 | 22.2388
114.4 | 7.6205 | 22.2347
114.5 | 7.6275 | 22.2388
114.6 | 7.6339 | 22.2347
114.7 | 7.6407 | 22.2361
114.8 | 7.6476 | 22.2385
114.9 | 7.6541 | 22.2351
115 | 7.661 | 22.237
115.1 | 7.6673 | 22.2294
115.2 | 7.6743 | 22.2343
115.3 | 7.6808 | 22.2309
115.4 | 7.6873 | 22.2274
115.5 | 7.6942 | 22.2312
115.6 | 7.7008 | 22.2287
115.7 | 7.7076 | 22.2305
115.8 | 7.7138 | 22.2228
115.9 | 7.7205 | 22.224
116 | 7.7273 | 22.2255
116.1 | 7.734 | 22.2246
116.2 | 7.7409 | 22.2288
116.3 | 7.7475 | 22.2257
116.4 | 7.7542 | 22.2244
116.5 | 7.7606 | 22.2189
116.6 | 7.7674 | 22.2216
116.7 | 7.7743 | 22.2226
116.8 | 7.7807 | 22.2175
116.9 | 7.7875 | 22.2193
117 | 7.7943 | 22.22
117.1 | 7.8008 | 22.2168
117.2 | 7.8074 | 22.2146
117.3 | 7.8139 | 22.212
117.4 | 7.8209 | 22.2169
117.5 | 7.8274 | 22.2137
117.6 | 7.8339 | 22.2104
117.7 | 7.841 | 22.2155
117.8 | 7.8475 | 22.211
117.9 | 7.8544 | 22.213
118 | 7.8607 | 22.2075
118.1 | 7.8676 | 22.209
118.2 | 7.8739 | 22.2036
118.3 | 7.8804 | 22.2014
118.4 | 7.8878 | 22.2108
118.5 | 7.8941 | 22.2049
118.6 | 7.9008 | 22.2036
118.7 | 7.9069 | 22.1959
118.8 | 7.9141 | 22.2024
118.9 | 7.9208 | 22.2022
119 | 7.9273 | 22.1985
119.1 | 7.9343 | 22.2037
119.2 | 7.9409 | 22.1995
119.3 | 7.9477 | 22.2001
119.4 | 7.954 | 22.1939
119.5 | 7.9608 | 22.1957
119.6 | 7.9675 | 22.1939
119.7 | 7.9739 | 22.191
119.8 | 7.9809 | 22.1954
119.9 | 7.9875 | 22.1927
120 | 7.994 | 22.1888
120.1 | 8.0005 | 22.1858
120.2 | 8.0073 | 22.1891
120.3 | 8.0142 | 22.1913
120.4 | 8.0206 | 22.1861
120.5 | 8.0272 | 22.1849
120.6 | 8.0343 | 22.1892
120.7 | 8.041 | 22.1867
120.8 | 8.0475 | 22.1837
120.9 | 8.054 | 22.1811
121 | 8.0607 | 22.1807
121.1 | 8.0674 | 22.1798
121.2 | 8.0739 | 22.1772
121.3 | 8.081 | 22.1824
121.4 | 8.0874 | 22.1768
121.5 | 8.094 | 22.1759
121.6 | 8.1006 | 22.1741
121.7 | 8.1073 | 22.1731
121.8 | 8.1141 | 22.173
121.9 | 8.1206 | 22.1701
122 | 8.1278 | 22.1774
122.1 | 8.1343 | 22.1721
122.2 | 8.1408 | 22.1697
122.3 | 8.1473 | 22.1661
122.4 | 8.1542 | 22.1671
122.5 | 8.1609 | 22.168
122.6 | 8.1673 | 22.1626
122.7 | 8.1741 | 22.1648
122.8 | 8.1807 | 22.1618
122.9 | 8.1874 | 22.1613
123 | 8.194 | 22.1593
123.1 | 8.2007 | 22.1596
123.2 | 8.2073 | 22.1577
123.3 | 8.2139 | 22.1543
123.4 | 8.2208 | 22.1569
123.5 | 8.2276 | 22.1581
123.6 | 8.2343 | 22.1557
123.7 | 8.2407 | 22.1511
123.8 | 8.2476 | 22.1539
123.9 | 8.2542 | 22.1512
124 | 8.2606 | 22.1463
124.1 | 8.2672 | 22.1457
124.2 | 8.2744 | 22.1518
124.3 | 8.2809 | 22.1471
124.4 | 8.2872 | 22.1413
124.5 | 8.2939 | 22.1417
124.6 | 8.3006 | 22.14
124.7 | 8.3074 | 22.1412
124.8 | 8.314 | 22.1387
124.9 | 8.321 | 22.1422
125 | 8.3276 | 22.1396
125.1 | 8.3339 | 22.1325
125.2 | 8.341 | 22.1372
125.3 | 8.3475 | 22.1337
125.4 | 8.3542 | 22.1321
125.5 | 8.3604 | 22.126
125.6 | 8.3675 | 22.1317
125.7 | 8.3744 | 22.1323
125.8 | 8.3806 | 22.1239
125.9 | 8.3873 | 22.1245
126 | 8.3942 | 22.1254
126.1 | 8.4009 | 22.1254
126.2 | 8.4071 | 22.1177
126.3 | 8.414 | 22.1202
126.4 | 8.4211 | 22.1245
126.5 | 8.4275 | 22.1183
126.6 | 8.4342 | 22.1178
126.7 | 8.4408 | 22.1162
126.8 | 8.4473 | 22.1131
126.9 | 8.4538 | 22.1085
127 | 8.4607 | 22.1118
127.1 | 8.4678 | 22.1174
127.2 | 8.4742 | 22.1111
127.3 | 8.4804 | 22.1026
127.4 | 8.4874 | 22.1066
127.5 | 8.494 | 22.1044
127.6 | 8.5006 | 22.1033
127.7 | 8.5073 | 22.1027
127.8 | 8.5143 | 22.1062
127.9 | 8.521 | 22.1037
128 | 8.5272 | 22.0962
128.1 | 8.5344 | 22.1019
128.2 | 8.5408 | 22.0957
128.3 | 8.5474 | 22.0936
128.4 | 8.554 | 22.0917
128.5 | 8.5608 | 22.0933
128.6 | 8.5677 | 22.0932
128.7 | 8.5738 | 22.0835
128.8 | 8.5809 | 22.0893
128.9 | 8.5873 | 22.0842
129 | 8.594 | 22.084
129.1 | 8.6004 | 22.0787
129.2 | 8.6073 | 22.0808
129.3 | 8.6144 | 22.0856
129.4 | 8.6207 | 22.0773
129.5 | 8.6276 | 22.0797
129.6 | 8.6341 | 22.0745
129.7 | 8.6407 | 22.0715
129.8 | 8.6473 | 22.0688
129.9 | 8.6541 | 22.0702
130 | 8.6611 | 22.0723
130.1 | 8.6673 | 22.0644
130.2 | 8.674 | 22.0637
130.3 | 8.6808 | 22.0635
130.4 | 8.6872 | 22.0594
130.5 | 8.6938 | 22.057
130.6 | 8.7007 | 22.0596
130.7 | 8.7077 | 22.0621
130.8 | 8.7142 | 22.058
130.9 | 8.7205 | 22.0508
131 | 8.7278 | 22.0565
131.1 | 8.734 | 22.0486
131.2 | 8.7409 | 22.0504
131.3 | 8.7473 | 22.046
131.4 | 8.754 | 22.0441
131.5 | 8.7609 | 22.0449
131.6 | 8.7672 | 22.0379
131.7 | 8.7744 | 22.0444
131.8 | 8.7806 | 22.0352
131.9 | 8.7872 | 22.0328
132 | 8.794 | 22.0342
132.1 | 8.8008 | 22.0337
132.2 | 8.8078 | 22.0358
132.3 | 8.8139 | 22.0256
132.4 | 8.8212 | 22.0326
132.5 | 8.8275 | 22.024
132.6 | 8.834 | 22.0204
132.7 | 8.8407 | 22.02
132.8 | 8.8474 | 22.0176
132.9 | 8.8545 | 22.0221
133 | 8.8606 | 22.0119
133.1 | 8.8674 | 22.0124
133.2 | 8.874 | 22.0087
133.3 | 8.8804 | 22.0034
133.4 | 8.8873 | 22.0057
133.5 | 8.894 | 22.0052
133.6 | 8.9009 | 22.0065
133.7 | 8.9073 | 21.9986
133.8 | 8.9141 | 21.9997
133.9 | 8.9211 | 22.0003
134 | 8.9275 | 21.9934
134.1 | 8.9339 | 21.9898
134.2 | 8.9407 | 21.9895
134.3 | 8.9475 | 21.9889
134.4 | 8.9541 | 21.9854
134.5 | 8.9607 | 21.9821
134.6 | 8.9677 | 21.9846
134.7 | 8.974 | 21.9766
134.8 | 8.9805 | 21.9732
134.9 | 8.9874 | 21.9751
135 | 8.9941 | 21.9727
135.1 | 9.001 | 21.9723
135.2 | 9.0073 | 21.9657
135.3 | 9.0147 | 21.9725
135.4 | 9.0208 | 21.9608
135.5 | 9.0271 | 21.9546
135.6 | 9.0341 | 21.9569
135.7 | 9.0408 | 21.9551
135.8 | 9.0478 | 21.9582
135.9 | 9.0538 | 21.9451
136 | 9.0608 | 21.9491
136.1 | 9.0673 | 21.943
136.2 | 9.0738 | 21.9388
136.3 | 9.0807 | 21.9407
136.4 | 9.0874 | 21.9384
136.5 | 9.0943 | 21.9387
136.6 | 9.1006 | 21.9306
136.7 | 9.1077 | 21.9326
136.8 | 9.1144 | 21.93
136.9 | 9.1207 | 21.9211
137 | 9.1275 | 21.9205
137.1 | 9.1341 | 21.9178
137.2 | 9.1408 | 21.9161
137.3 | 9.1473 | 21.9097
137.4 | 9.1541 | 21.9103
137.5 | 9.161 | 21.9096
137.6 | 9.1672 | 21.9003
137.7 | 9.1737 | 21.896
137.8 | 9.1807 | 21.8979
137.9 | 9.1874 | 21.8952
138 | 9.1942 | 21.8936
138.1 | 9.2008 | 21.8894
138.2 | 9.2078 | 21.8898
138.3 | 9.214 | 21.8795
138.4 | 9.2206 | 21.8759
138.5 | 9.2276 | 21.8775
138.6 | 9.2341 | 21.8718
138.7 | 9.2409 | 21.8713
138.8 | 9.2474 | 21.8647
138.9 | 9.2542 | 21.8634
139 | 9.2607 | 21.8571
139.1 | 9.267 | 21.8504
139.2 | 9.2742 | 21.8549
139.3 | 9.2808 | 21.8495
139.4 | 9.2876 | 21.8476
139.5 | 9.2941 | 21.8416
139.6 | 9.3009 | 21.84
139.7 | 9.3076 | 21.8349
139.8 | 9.3141 | 21.8298
139.9 | 9.3208 | 21.8278
140 | 9.3272 | 21.8201
140.1 | 9.3339 | 21.8175
140.2 | 9.3409 | 21.8176
140.3 | 9.3476 | 21.8146
140.4 | 9.3543 | 21.8104
140.5 | 9.3604 | 21.7992
140.6 | 9.3671 | 21.7967
140.7 | 9.374 | 21.7963
140.8 | 9.3808 | 21.7929
140.9 | 9.3876 | 21.7909
141 | 9.3942 | 21.7852
141.1 | 9.401 | 21.7826
141.2 | 9.4075 | 21.7747
141.3 | 9.414 | 21.7685
141.4 | 9.4207 | 21.7662
141.5 | 9.4273 | 21.7612
141.6 | 9.4343 | 21.7608
141.7 | 9.4408 | 21.7549
141.8 | 9.4474 | 21.7487
141.9 | 9.4539 | 21.7418
142 | 9.4604 | 21.7361
142.1 | 9.4675 | 21.7381
142.2 | 9.474 | 21.7306
142.3 | 9.4807 | 21.7268
142.4 | 9.4874 | 21.7212
142.5 | 9.4942 | 21.7178
142.6 | 9.5011 | 21.7151
142.7 | 9.5072 | 21.703
142.8 | 9.5141 | 21.701
142.9 | 9.5206 | 21.694
143 | 9.5274 | 21.6912
143.1 | 9.5344 | 21.6899
143.2 | 9.5409 | 21.6814
143.3 | 9.5475 | 21.6739
143.4 | 9.5538 | 21.665
143.5 | 9.5607 | 21.6632
143.6 | 9.5674 | 21.6574
143.7 | 9.574 | 21.6508
143.8 | 9.5809 | 21.648
143.9 | 9.5878 | 21.6466
144 | 9.5944 | 21.6377
144.1 | 9.6005 | 21.6243
144.2 | 9.6072 | 21.6195
144.3 | 9.6142 | 21.618
144.4 | 9.6208 | 21.6115
144.5 | 9.6273 | 21.6029
144.6 | 9.6342 | 21.5995
144.7 | 9.6408 | 21.5902
144.8 | 9.6474 | 21.5827
144.9 | 9.654 | 21.5758
145 | 9.6608 | 21.5723
145.1 | 9.6674 | 21.5646
145.2 | 9.6738 | 21.5541
145.3 | 9.681 | 21.5539
145.4 | 9.6876 | 21.5456
145.5 | 9.6943 | 21.5384
145.6 | 9.7006 | 21.526
145.7 | 9.7076 | 21.5235
145.8 | 9.7142 | 21.5143
145.9 | 9.7205 | 21.5019
146 | 9.7276 | 21.5014
146.1 | 9.7342 | 21.4914
146.2 | 9.741 | 21.4847
146.3 | 9.7471 | 21.4698
146.4 | 9.7539 | 21.4645
146.5 | 9.7607 | 21.4577
146.6 | 9.7674 | 21.45
146.7 | 9.7743 | 21.4458
146.8 | 9.781 | 21.4366
146.9 | 9.7875 | 21.426
147 | 9.7939 | 21.4131
147.1 | 9.8007 | 21.4071
147.2 | 9.8075 | 21.3992
147.3 | 9.8141 | 21.3894
147.4 | 9.8208 | 21.3804
147.5 | 9.8277 | 21.3741
147.6 | 9.8341 | 21.3601
147.7 | 9.8407 | 21.3499
147.8 | 9.8472 | 21.3392
147.9 | 9.8541 | 21.3325
148 | 9.8608 | 21.323
148.1 | 9.8672 | 21.3099
148.2 | 9.8743 | 21.3066
148.3 | 9.8808 | 21.2921
148.4 | 9.8877 | 21.2846
148.5 | 9.8941 | 21.2713
148.6 | 9.9008 | 21.2606
148.7 | 9.9073 | 21.2477
148.8 | 9.9138 | 21.2347
148.9 | 9.9211 | 21.2323
149 | 9.9275 | 21.2173
149.1 | 9.9342 | 21.2056
149.2 | 9.9406 | 21.1904
149.3 | 9.9471 | 21.1788
149.4 | 9.9541 | 21.1713
149.5 | 9.9605 | 21.1565
149.6 | 9.9677 | 21.152
149.7 | 9.9743 | 21.1379
149.8 | 9.981 | 21.1253
149.9 | 9.9875 | 21.1093
150 | 9.994 | 21.0949
150.1 | 10.0009 | 21.0856
150.2 | 10.0073 | 21.0687
150.3 | 10.0143 | 21.0618
150.4 | 10.0209 | 21.0478
150.5 | 10.0273 | 21.0302
150.6 | 10.0339 | 21.016
150.7 | 10.0405 | 21.0038
150.8 | 10.0475 | 20.9955
150.9 | 10.054 | 20.9793
151 | 10.0604 | 20.9622
151.1 | 10.0677 | 20.9569
151.2 | 10.0742 | 20.9386
151.3 | 10.0809 | 20.9255
151.4 | 10.0874 | 20.9084
151.5 | 10.094 | 20.8931
151.6 | 10.1007 | 20.8779
151.7 | 10.1072 | 20.8619
151.8 | 10.1145 | 20.856
151.9 | 10.1208 | 20.8339
152 | 10.1275 | 20.8198
152.1 | 10.1341 | 20.8031
152.2 | 10.1406 | 20.7872
152.3 | 10.1474 | 20.7732
152.4 | 10.1537 | 20.7539
152.5 | 10.161 | 20.748
152.6 | 10.1677 | 20.7304
152.7 | 10.1743 | 20.7121
152.8 | 10.1808 | 20.6919
152.9 | 10.1874 | 20.6737
153 | 10.1942 | 20.66
153.1 | 10.2005 | 20.6399
153.2 | 10.2077 | 20.6302
153.3 | 10.2141 | 20.608
153.4 | 10.2206 | 20.5892
153.5 | 10.2275 | 20.5747
153.6 | 10.2339 | 20.5546
153.7 | 10.2406 | 20.5384
153.8 | 10.2471 | 20.5184
153.9 | 10.2541 | 20.5051
154 | 10.2611 | 20.4897
154.1 | 10.2675 | 20.4671
154.2 | 10.2743 | 20.4495
154.3 | 10.2808 | 20.4286
154.4 | 10.2874 | 20.4099
154.5 | 10.294 | 20.3896
154.6 | 10.3006 | 20.3701
154.7 | 10.3078 | 20.3569
154.8 | 10.3141 | 20.3325
154.9 | 10.3208 | 20.3132
155 | 10.3274 | 20.2922
155.1 | 10.3338 | 20.2694
155.2 | 10.3407 | 20.2529
155.3 | 10.3472 | 20.2311
155.4 | 10.3545 | 20.2191
155.5 | 10.3608 | 20.1917
155.6 | 10.3674 | 20.1685
155.7 | 10.3743 | 20.149
155.8 | 10.3807 | 20.1247
155.9 | 10.3876 | 20.1057
156 | 10.3938 | 20.0783
156.1 | 10.401 | 20.0645
156.2 | 10.4075 | 20.0383
156.3 | 10.4141 | 20.0145
156.4 | 10.4208 | 19.9914
156.5 | 10.4272 | 19.9649
156.6 | 10.4341 | 19.9458
156.7 | 10.4406 | 19.9191
156.8 | 10.4476 | 19.8999
156.9 | 10.4542 | 19.8729
157 | 10.4608 | 19.8471
157.1 | 10.4678 | 19.8257
157.2 | 10.4741 | 19.7958
157.3 | 10.4806 | 19.7686
157.4 | 10.4871 | 19.7402
157.5 | 10.494 | 19.7179
157.6 | 10.5011 | 19.6958
157.7 | 10.5075 | 19.6639
157.8 | 10.514 | 19.6331
157.9 | 10.5206 | 19.6034
158 | 10.5273 | 19.575
158.1 | 10.5341 | 19.5476
158.2 | 10.5407 | 19.5169
158.3 | 10.5477 | 19.4884
158.4 | 10.5542 | 19.453
158.5 | 10.5608 | 19.42
158.6 | 10.5677 | 19.3875
158.7 | 10.574 | 19.348
158.8 | 10.5808 | 19.3149
158.9 | 10.5873 | 19.2764
159 | 10.5943 | 19.2428
159.1 | 10.6008 | 19.1975
159.2 | 10.6072 | 19.147
159.3 | 10.6142 | 19.0992
159.4 | 10.6206 | 19.0342
159.5 | 10.6273 | 18.9246
159.523 | 10.6289 | 18.6527
159.525 | 10.629 | 18.2195
159.526 | 10.6291 | 17.9221
159.527 | 10.6291 | 17.5779
159.528 | 10.6292 | 17.1935
159.529 | 10.6293 | 16.775
159.53 | 10.6293 | 16.3269
159.531 | 10.6294 | 15.8531
159.532 | 10.6295 | 15.3578
159.533 | 10.6296 | 14.845
159.534 | 10.6296 | 14.3179
159.535 | 10.6297 | 13.7795
159.536 | 10.6298 | 13.2327
159.537 | 10.6299 | 12.6805
159.538 | 10.63 | 12.1256
159.539 | 10.6301 | 11.5704
159.54 | 10.6303 | 11.0167