## Titanium (2016)_second group
Ti | Width | 12.18mm
| Depth | 2mm
| Length | 80mm
Time | Displacement | Force
(s) | (mm) | (kN)
0 | 0 | 0.0003
0.1 | 0.0008 | 0.0069
0.2 | 0.0023 | 0.028
0.3 | 0.0129 | 0.169
0.4 | 0.0202 | 0.2568
0.5 | 0.0271 | 0.3314
0.6 | 0.034 | 0.4025
0.7 | 0.0406 | 0.4517
0.8 | 0.0472 | 0.5088
0.9 | 0.0537 | 0.5646
1 | 0.0605 | 0.6115
1.1 | 0.0671 | 0.6647
1.2 | 0.0738 | 0.7183
1.3 | 0.0804 | 0.7678
1.4 | 0.087 | 0.8181
1.5 | 0.0938 | 0.8688
1.6 | 0.1003 | 0.917
1.7 | 0.1071 | 0.9668
1.8 | 0.1136 | 1.0118
1.9 | 0.1203 | 1.0599
2 | 0.1273 | 1.1093
2.1 | 0.134 | 1.1565
2.2 | 0.1407 | 1.2026
2.3 | 0.147 | 1.2447
2.4 | 0.1537 | 1.2898
2.5 | 0.1604 | 1.3348
2.6 | 0.1671 | 1.3805
2.7 | 0.1739 | 1.4253
2.8 | 0.1806 | 1.4674
2.9 | 0.1873 | 1.509
3 | 0.1937 | 1.5454
3.1 | 0.2002 | 1.5838
3.2 | 0.2071 | 1.6266
3.3 | 0.2138 | 1.6667
3.4 | 0.2207 | 1.7084
3.5 | 0.2273 | 1.748
3.6 | 0.2339 | 1.7869
3.7 | 0.2405 | 1.8263
3.8 | 0.2471 | 1.8684
3.9 | 0.2539 | 1.9111
4 | 0.2603 | 1.9493
4.1 | 0.267 | 1.9894
4.2 | 0.2737 | 2.0306
4.3 | 0.2806 | 2.0749
4.4 | 0.2872 | 2.1163
4.5 | 0.2936 | 2.1554
4.6 | 0.3003 | 2.197
4.7 | 0.307 | 2.2392
4.8 | 0.3138 | 2.2826
4.9 | 0.3206 | 2.3252
5 | 0.3274 | 2.3675
5.1 | 0.334 | 2.409
5.2 | 0.3405 | 2.4488
5.3 | 0.347 | 2.4891
5.4 | 0.3537 | 2.5299
5.5 | 0.3605 | 2.5704
5.6 | 0.3673 | 2.6114
5.7 | 0.374 | 2.6523
5.8 | 0.3805 | 2.69
5.9 | 0.3869 | 2.7277
6 | 0.3935 | 2.769
6.1 | 0.4005 | 2.813
6.2 | 0.4071 | 2.8537
6.3 | 0.4138 | 2.8951
6.4 | 0.4205 | 2.9352
6.5 | 0.4272 | 2.977
6.6 | 0.4339 | 3.0196
6.7 | 0.4405 | 3.0617
6.8 | 0.4472 | 3.1051
6.9 | 0.4537 | 3.145
7 | 0.4605 | 3.189
7.1 | 0.4673 | 3.2331
7.2 | 0.4739 | 3.2747
7.3 | 0.4804 | 3.3168
7.4 | 0.487 | 3.3601
7.5 | 0.4938 | 3.405
7.6 | 0.5003 | 3.4463
7.7 | 0.507 | 3.49
7.8 | 0.5139 | 3.537
7.9 | 0.5208 | 3.5829
8 | 0.5274 | 3.6266
8.1 | 0.5337 | 3.6664
8.2 | 0.5404 | 3.7115
8.3 | 0.5472 | 3.757
8.4 | 0.5538 | 3.8022
8.5 | 0.5606 | 3.8496
8.6 | 0.5673 | 3.8934
8.7 | 0.5737 | 3.9359
8.8 | 0.5803 | 3.9814
8.9 | 0.5869 | 4.0276
9 | 0.5938 | 4.0755
9.1 | 0.6004 | 4.1208
9.2 | 0.607 | 4.1667
9.3 | 0.614 | 4.2168
9.4 | 0.6206 | 4.2604
9.5 | 0.6272 | 4.3076
9.6 | 0.6337 | 4.353
9.7 | 0.6406 | 4.4027
9.8 | 0.6472 | 4.4488
9.9 | 0.6536 | 4.4934
10 | 0.6606 | 4.5454
10.1 | 0.6672 | 4.5912
10.2 | 0.6738 | 4.6394
10.3 | 0.6801 | 4.6851
10.4 | 0.6869 | 4.7354
10.5 | 0.6937 | 4.7846
10.6 | 0.7001 | 4.8291
10.7 | 0.7073 | 4.8869
10.8 | 0.7142 | 4.9356
10.9 | 0.7207 | 4.9821
11 | 0.7268 | 5.0253
11.1 | 0.7337 | 5.0784
11.2 | 0.7407 | 5.1317
11.3 | 0.7471 | 5.1773
11.4 | 0.7537 | 5.2277
11.5 | 0.7608 | 5.2819
11.6 | 0.7673 | 5.3297
11.7 | 0.7735 | 5.3745
11.8 | 0.7802 | 5.4262
11.9 | 0.7873 | 5.4824
12 | 0.7939 | 5.5305
12.1 | 0.8003 | 5.5787
12.2 | 0.8074 | 5.6348
12.3 | 0.8139 | 5.6817
12.4 | 0.8204 | 5.7307
12.5 | 0.8271 | 5.7839
12.6 | 0.8339 | 5.8366
12.7 | 0.8405 | 5.8851
12.8 | 0.8467 | 5.931
12.9 | 0.8541 | 5.9922
13 | 0.8606 | 6.0409
13.1 | 0.8671 | 6.0899
13.2 | 0.8734 | 6.1388
13.3 | 0.8803 | 6.1931
13.4 | 0.8872 | 6.2476
13.5 | 0.8934 | 6.2932
13.6 | 0.9008 | 6.3544
13.7 | 0.9074 | 6.4033
13.8 | 0.914 | 6.4541
13.9 | 0.9204 | 6.5034
14 | 0.927 | 6.5554
14.1 | 0.9339 | 6.6108
14.2 | 0.9403 | 6.658
14.3 | 0.9473 | 6.7167
14.4 | 0.954 | 6.7679
14.5 | 0.9604 | 6.8175
14.6 | 0.9668 | 6.8663
14.7 | 0.9734 | 6.9196
14.8 | 0.9806 | 6.9794
14.9 | 0.9871 | 7.0283
15 | 0.9937 | 7.0809
15.1 | 1.0007 | 7.136
15.2 | 1.0073 | 7.1877
15.3 | 1.0139 | 7.241
15.4 | 1.0204 | 7.2915
15.5 | 1.027 | 7.3448
15.6 | 1.0336 | 7.3979
15.7 | 1.0403 | 7.4518
15.8 | 1.0474 | 7.5097
15.9 | 1.0538 | 7.5593
16 | 1.0604 | 7.6129
16.1 | 1.067 | 7.6656
16.2 | 1.0737 | 7.7203
16.3 | 1.0804 | 7.7742
16.4 | 1.0868 | 7.824
16.5 | 1.0943 | 7.8894
16.6 | 1.1007 | 7.9382
16.7 | 1.1073 | 7.9916
16.8 | 1.1137 | 8.042
16.9 | 1.1203 | 8.0957
17 | 1.1273 | 8.1554
17.1 | 1.1336 | 8.2058
17.2 | 1.1407 | 8.2655
17.3 | 1.1471 | 8.3149
17.4 | 1.1538 | 8.3703
17.5 | 1.1605 | 8.4245
17.6 | 1.167 | 8.478
17.7 | 1.1739 | 8.5363
17.8 | 1.1802 | 8.5857
17.9 | 1.1873 | 8.6468
18 | 1.194 | 8.7017
18.1 | 1.2005 | 8.755
18.2 | 1.2072 | 8.8108
18.3 | 1.2137 | 8.8637
18.4 | 1.2206 | 8.9229
18.5 | 1.227 | 8.9741
18.6 | 1.2336 | 9.0295
18.7 | 1.2407 | 9.0897
18.8 | 1.2471 | 9.1415
18.9 | 1.2538 | 9.1977
19 | 1.2603 | 9.2518
19.1 | 1.2669 | 9.3064
19.2 | 1.2735 | 9.3609
19.3 | 1.2803 | 9.4196
19.4 | 1.2875 | 9.4828
19.5 | 1.294 | 9.5359
19.6 | 1.3003 | 9.5864
19.7 | 1.3071 | 9.6451
19.8 | 1.3138 | 9.7015
19.9 | 1.3205 | 9.759
20 | 1.3269 | 9.8125
20.1 | 1.3342 | 9.8767
20.2 | 1.3406 | 9.9288
20.3 | 1.347 | 9.9819
20.4 | 1.3538 | 10.0405
20.5 | 1.3604 | 10.0961
20.6 | 1.3672 | 10.1549
20.7 | 1.3735 | 10.2081
20.8 | 1.3807 | 10.2725
20.9 | 1.3873 | 10.3262
21 | 1.3938 | 10.3812
21.1 | 1.4007 | 10.4417
21.2 | 1.4072 | 10.4969
21.3 | 1.4138 | 10.5541
21.4 | 1.42 | 10.6046
21.5 | 1.4271 | 10.669
21.6 | 1.4341 | 10.7299
21.7 | 1.4405 | 10.7833
21.8 | 1.447 | 10.8391
21.9 | 1.4536 | 10.8955
22 | 1.4602 | 10.9532
22.1 | 1.4669 | 11.0119
22.2 | 1.4738 | 11.0727
22.3 | 1.4808 | 11.1349
22.4 | 1.4873 | 11.1888
22.5 | 1.4938 | 11.2459
22.6 | 1.5005 | 11.3044
22.7 | 1.5071 | 11.3613
22.8 | 1.5137 | 11.4188
22.9 | 1.5204 | 11.4784
23 | 1.5275 | 11.5413
23.1 | 1.5338 | 11.5936
23.2 | 1.5402 | 11.6498
23.3 | 1.5471 | 11.7115
23.4 | 1.5537 | 11.7687
23.5 | 1.5604 | 11.8289
23.6 | 1.5668 | 11.8831
23.7 | 1.5738 | 11.9471
23.8 | 1.5805 | 12.0053
23.9 | 1.5872 | 12.0649
24 | 1.5942 | 12.1281
24.1 | 1.6004 | 12.18
24.2 | 1.6071 | 12.2399
24.3 | 1.6136 | 12.2972
24.4 | 1.6206 | 12.3603
24.5 | 1.6273 | 12.4195
24.6 | 1.6338 | 12.4755
24.7 | 1.6406 | 12.5383
24.8 | 1.647 | 12.593
24.9 | 1.6536 | 12.6522
25 | 1.6603 | 12.7115
25.1 | 1.6671 | 12.7738
25.2 | 1.674 | 12.8367
25.3 | 1.6806 | 12.8949
25.4 | 1.6872 | 12.9521
25.5 | 1.6937 | 13.009
25.6 | 1.7003 | 13.0693
25.7 | 1.7073 | 13.133
25.8 | 1.7139 | 13.1911
25.9 | 1.7205 | 13.2498
26 | 1.7271 | 13.3089
26.1 | 1.7337 | 13.368
26.2 | 1.7405 | 13.4302
26.3 | 1.7469 | 13.4866
26.4 | 1.7536 | 13.5482
26.5 | 1.7603 | 13.6089
26.6 | 1.7672 | 13.6712
26.7 | 1.7739 | 13.7324
26.8 | 1.7805 | 13.7915
26.9 | 1.7873 | 13.8532
27 | 1.7938 | 13.9108
27.1 | 1.8005 | 13.9709
27.2 | 1.8071 | 14.0308
27.3 | 1.8138 | 14.0909
27.4 | 1.8206 | 14.1536
27.5 | 1.8271 | 14.2122
27.6 | 1.8339 | 14.2751
27.7 | 1.8402 | 14.33
27.8 | 1.8467 | 14.3892
27.9 | 1.8537 | 14.4541
28 | 1.8604 | 14.5167
28.1 | 1.8674 | 14.5808
28.2 | 1.8738 | 14.6377
28.3 | 1.8806 | 14.6992
28.4 | 1.8872 | 14.7595
28.5 | 1.8938 | 14.8189
28.6 | 1.9006 | 14.8823
28.7 | 1.9073 | 14.9435
28.8 | 1.9138 | 15.0026
28.9 | 1.9204 | 15.0628
29 | 1.9272 | 15.1263
29.1 | 1.9338 | 15.1864
29.2 | 1.9403 | 15.246
29.3 | 1.947 | 15.3092
29.4 | 1.954 | 15.375
29.5 | 1.9605 | 15.4333
29.6 | 1.9671 | 15.4943
29.7 | 1.9739 | 15.5578
29.8 | 1.9808 | 15.6221
29.9 | 1.9872 | 15.6798
30 | 1.9934 | 15.7348
30.1 | 2.0004 | 15.8022
30.2 | 2.007 | 15.8621
30.3 | 2.014 | 15.9303
30.4 | 2.0206 | 15.9894
30.5 | 2.0271 | 16.0506
30.6 | 2.0336 | 16.1084
30.7 | 2.0399 | 16.1664
30.8 | 2.0471 | 16.2368
30.9 | 2.0538 | 16.299
31 | 2.0607 | 16.3632
31.1 | 2.0671 | 16.4209
31.2 | 2.074 | 16.4864
31.3 | 2.0807 | 16.5479
31.4 | 2.0869 | 16.6036
31.5 | 2.0938 | 16.6703
31.6 | 2.1005 | 16.7327
31.7 | 2.1073 | 16.7974
31.8 | 2.1137 | 16.8558
31.9 | 2.1204 | 16.9176
32 | 2.1271 | 16.981
32.1 | 2.1337 | 17.0419
32.2 | 2.1404 | 17.1054
32.3 | 2.1471 | 17.1671
32.4 | 2.1536 | 17.2277
32.5 | 2.1605 | 17.2921
32.6 | 2.1672 | 17.356
32.7 | 2.174 | 17.4202
32.8 | 2.1804 | 17.4781
32.9 | 2.1869 | 17.5375
33 | 2.1938 | 17.6041
33.1 | 2.2004 | 17.665
33.2 | 2.2073 | 17.7315
33.3 | 2.2139 | 17.792
33.4 | 2.2205 | 17.8536
33.5 | 2.227 | 17.9128
33.6 | 2.2334 | 17.9708
33.7 | 2.2406 | 18.0411
33.8 | 2.2471 | 18.1008
33.9 | 2.2541 | 18.1664
34 | 2.2606 | 18.2259
34.1 | 2.2672 | 18.2862
34.2 | 2.2738 | 18.3471
34.3 | 2.2803 | 18.4055
34.4 | 2.2873 | 18.474
34.5 | 2.2937 | 18.5312
34.6 | 2.3003 | 18.592
34.7 | 2.3072 | 18.6554
34.8 | 2.3137 | 18.7132
34.9 | 2.3206 | 18.7786
35 | 2.3268 | 18.8317
35.1 | 2.3337 | 18.8954
35.2 | 2.3405 | 18.957
35.3 | 2.3471 | 19.0165
35.4 | 2.354 | 19.0796
35.5 | 2.3605 | 19.1365
35.6 | 2.3673 | 19.1974
35.7 | 2.3737 | 19.2525
35.8 | 2.3804 | 19.3115
35.9 | 2.3872 | 19.3713
36 | 2.3935 | 19.4244
36.1 | 2.4006 | 19.4884
36.2 | 2.4072 | 19.5441
36.3 | 2.4138 | 19.6001
36.4 | 2.4203 | 19.652
36.5 | 2.4267 | 19.704
36.6 | 2.4339 | 19.7688
36.7 | 2.4404 | 19.8204
36.8 | 2.4472 | 19.8764
36.9 | 2.4538 | 19.9292
37 | 2.4605 | 19.9815
37.1 | 2.4673 | 20.0362
37.2 | 2.4735 | 20.0811
37.3 | 2.4807 | 20.1402
37.4 | 2.487 | 20.1835
37.5 | 2.494 | 20.2371
37.6 | 2.5008 | 20.2866
37.7 | 2.5071 | 20.3292
37.8 | 2.5139 | 20.3761
37.9 | 2.5201 | 20.4155
38 | 2.5271 | 20.4664
38.1 | 2.5338 | 20.5092
38.2 | 2.5405 | 20.5508
38.3 | 2.5474 | 20.5945
38.4 | 2.5539 | 20.6322
38.5 | 2.5608 | 20.6728
38.6 | 2.5669 | 20.7028
38.7 | 2.5737 | 20.7408
38.8 | 2.5804 | 20.7737
38.9 | 2.5871 | 20.8067
39 | 2.5941 | 20.8442
39.1 | 2.6005 | 20.869
39.2 | 2.6071 | 20.896
39.3 | 2.6136 | 20.9198
39.4 | 2.6203 | 20.9474
39.5 | 2.6273 | 20.977
39.6 | 2.6336 | 20.9955
39.7 | 2.6404 | 21.0191
39.8 | 2.6472 | 21.0419
39.9 | 2.6539 | 21.0608
40 | 2.6607 | 21.079
40.1 | 2.6669 | 21.0904
40.2 | 2.674 | 21.1127
40.3 | 2.6804 | 21.1234
40.4 | 2.6872 | 21.1396
40.5 | 2.6939 | 21.153
40.6 | 2.7004 | 21.1614
40.7 | 2.7072 | 21.1767
40.8 | 2.7135 | 21.1823
40.9 | 2.7205 | 21.1996
41 | 2.7269 | 21.2042
41.1 | 2.7336 | 21.2149
41.2 | 2.7407 | 21.2295
41.3 | 2.7473 | 21.2365
41.4 | 2.754 | 21.2453
41.5 | 2.7602 | 21.2447
41.6 | 2.7672 | 21.2571
41.7 | 2.7738 | 21.2622
41.8 | 2.7805 | 21.2693
41.9 | 2.7873 | 21.2784
42 | 2.7938 | 21.2811
42.1 | 2.8006 | 21.2888
42.2 | 2.807 | 21.2898
42.3 | 2.8136 | 21.2958
42.4 | 2.8204 | 21.3044
42.5 | 2.8271 | 21.3097
42.6 | 2.834 | 21.3188
42.7 | 2.8406 | 21.322
42.8 | 2.8472 | 21.3239
42.9 | 2.8539 | 21.3283
43 | 2.8605 | 21.3331
43.1 | 2.8673 | 21.3401
43.2 | 2.8737 | 21.3395
43.3 | 2.8802 | 21.3435
43.4 | 2.8872 | 21.3521
43.5 | 2.8938 | 21.3557
43.6 | 2.9006 | 21.3622
43.7 | 2.9068 | 21.3616
43.8 | 2.9137 | 21.3688
43.9 | 2.9204 | 21.3732
44 | 2.9271 | 21.3782
44.1 | 2.9341 | 21.3876
44.2 | 2.9405 | 21.3872
44.3 | 2.9475 | 21.3942
44.4 | 2.9539 | 21.3937
44.5 | 2.9605 | 21.3975
44.6 | 2.9671 | 21.4003
44.7 | 2.9736 | 21.4031
44.8 | 2.9808 | 21.4148
44.9 | 2.9871 | 21.4149
45 | 2.9936 | 21.4171
45.1 | 3.0002 | 21.4197
45.2 | 3.0071 | 21.4276
45.3 | 3.014 | 21.4347
45.4 | 3.0203 | 21.4336
45.5 | 3.0272 | 21.4427
45.6 | 3.0339 | 21.4454
45.7 | 3.0407 | 21.4509
45.8 | 3.0471 | 21.4508
45.9 | 3.0538 | 21.4568
46 | 3.0605 | 21.4611
46.1 | 3.067 | 21.4627
46.2 | 3.0738 | 21.4698
46.3 | 3.0806 | 21.4759
46.4 | 3.0872 | 21.4776
46.5 | 3.0937 | 21.4797
46.6 | 3.1005 | 21.4858
46.7 | 3.1072 | 21.4913
46.8 | 3.1138 | 21.4936
46.9 | 3.1202 | 21.4949
47 | 3.1275 | 21.5081
47.1 | 3.1341 | 21.5105
47.2 | 3.1406 | 21.5112
47.3 | 3.1471 | 21.5141
47.4 | 3.1536 | 21.5161
47.5 | 3.1606 | 21.5242
47.6 | 3.1671 | 21.5259
47.7 | 3.174 | 21.535
47.8 | 3.1805 | 21.5362
47.9 | 3.187 | 21.5377
48 | 3.1937 | 21.5427
48.1 | 3.2004 | 21.5481
48.2 | 3.2073 | 21.5552
48.3 | 3.2135 | 21.5523
48.4 | 3.2206 | 21.5635
48.5 | 3.2274 | 21.5693
48.6 | 3.2339 | 21.57
48.7 | 3.2405 | 21.5724
48.8 | 3.2472 | 21.5772
48.9 | 3.2539 | 21.5821
49 | 3.2603 | 21.5827
49.1 | 3.2671 | 21.5898
49.2 | 3.274 | 21.5956
49.3 | 3.2805 | 21.5977
49.4 | 3.2871 | 21.6
49.5 | 3.2938 | 21.6048
49.6 | 3.3003 | 21.6075
49.7 | 3.307 | 21.6114
49.8 | 3.3137 | 21.6169
49.9 | 3.3207 | 21.6257
50 | 3.3273 | 21.6282
50.1 | 3.3338 | 21.6291
50.2 | 3.3406 | 21.6352
50.3 | 3.347 | 21.6346
50.4 | 3.3538 | 21.6416
50.5 | 3.3604 | 21.6452
50.6 | 3.3673 | 21.652
50.7 | 3.3739 | 21.6555
50.8 | 3.3803 | 21.6551
50.9 | 3.3872 | 21.6622
51 | 3.3936 | 21.6627
51.1 | 3.4006 | 21.6706
51.2 | 3.407 | 21.6718
51.3 | 3.4138 | 21.6772
51.4 | 3.4206 | 21.6834
51.5 | 3.427 | 21.6824
51.6 | 3.434 | 21.6911
51.7 | 3.4405 | 21.6923
51.8 | 3.4472 | 21.6979
51.9 | 3.4535 | 21.6962
52 | 3.4602 | 21.7009
52.1 | 3.4674 | 21.7124
52.2 | 3.4739 | 21.7126
52.3 | 3.4805 | 21.7163
52.4 | 3.4869 | 21.7162
52.5 | 3.4936 | 21.7205
52.6 | 3.5005 | 21.7275
52.7 | 3.5071 | 21.7313
52.8 | 3.514 | 21.7377
52.9 | 3.5206 | 21.7394
53 | 3.5272 | 21.7429
53.1 | 3.534 | 21.7474
53.2 | 3.5404 | 21.7472
53.3 | 3.5472 | 21.7537
53.4 | 3.5537 | 21.7543
53.5 | 3.5607 | 21.7641
53.6 | 3.5673 | 21.7649
53.7 | 3.5735 | 21.7626
53.8 | 3.5806 | 21.7716
53.9 | 3.5868 | 21.7701
54 | 3.5938 | 21.7789
54.1 | 3.6003 | 21.7808
54.2 | 3.607 | 21.7849
54.3 | 3.614 | 21.7919
54.4 | 3.6203 | 21.7898
54.5 | 3.6276 | 21.8025
54.6 | 3.6338 | 21.7982
54.7 | 3.6404 | 21.8017
54.8 | 3.6469 | 21.803
54.9 | 3.6538 | 21.8109
55 | 3.6608 | 21.8186
55.1 | 3.667 | 21.8131
55.2 | 3.674 | 21.8223
55.3 | 3.6804 | 21.8207
55.4 | 3.6871 | 21.8257
55.5 | 3.6936 | 21.8278
55.6 | 3.7004 | 21.8331
55.7 | 3.7075 | 21.8421
55.8 | 3.7138 | 21.8401
55.9 | 3.7206 | 21.8464
56 | 3.7273 | 21.8476
56.1 | 3.7336 | 21.8459
56.2 | 3.7404 | 21.852
56.3 | 3.7472 | 21.8578
56.4 | 3.7541 | 21.864
56.5 | 3.7603 | 21.8599
56.6 | 3.7669 | 21.8625
56.7 | 3.774 | 21.872
56.8 | 3.7804 | 21.8707
56.9 | 3.7869 | 21.8725
57 | 3.7937 | 21.8787
57.1 | 3.8005 | 21.8841
57.2 | 3.8073 | 21.8876
57.3 | 3.8137 | 21.8869
57.4 | 3.821 | 21.8979
57.5 | 3.8272 | 21.8928
57.6 | 3.8337 | 21.8952
57.7 | 3.8405 | 21.8996
57.8 | 3.8471 | 21.9028
57.9 | 3.854 | 21.9082
58 | 3.8603 | 21.9047
58.1 | 3.8675 | 21.9168
58.2 | 3.8737 | 21.9119
58.3 | 3.8801 | 21.9119
58.4 | 3.887 | 21.9198
58.5 | 3.8937 | 21.9239
58.6 | 3.9008 | 21.9325
58.7 | 3.907 | 21.9277
58.8 | 3.9141 | 21.9369
58.9 | 3.9205 | 21.9352
59 | 3.927 | 21.9355
59.1 | 3.9338 | 21.9409
59.2 | 3.9404 | 21.9427
59.3 | 3.9473 | 21.9497
59.4 | 3.9537 | 21.947
59.5 | 3.9606 | 21.954
59.6 | 3.9673 | 21.9561
59.7 | 3.9737 | 21.9551
59.8 | 3.9804 | 21.96
59.9 | 3.9872 | 21.9648
60 | 3.9939 | 21.9677
60.1 | 4.0004 | 21.9677
60.2 | 4.0071 | 21.9706
60.3 | 4.0142 | 21.9785
60.4 | 4.0206 | 21.9766
60.5 | 4.0269 | 21.9749
60.6 | 4.0337 | 21.9787
60.7 | 4.0403 | 21.9813
60.8 | 4.0474 | 21.9898
60.9 | 4.0537 | 21.9881
61 | 4.0607 | 21.9958
61.1 | 4.0669 | 21.9901
61.2 | 4.0734 | 21.9918
61.3 | 4.0806 | 22.0022
61.4 | 4.0871 | 22.0023
61.5 | 4.094 | 22.0085
61.6 | 4.1003 | 22.0042
61.7 | 4.1075 | 22.0146
61.8 | 4.114 | 22.0119
61.9 | 4.1203 | 22.0099
62 | 4.1273 | 22.0171
62.1 | 4.1337 | 22.0165
62.2 | 4.1407 | 22.0241
62.3 | 4.147 | 22.0202
62.4 | 4.1538 | 22.0251
62.5 | 4.1604 | 22.0257
62.6 | 4.1669 | 22.0265
62.7 | 4.1738 | 22.0335
62.8 | 4.1803 | 22.0323
62.9 | 4.1871 | 22.0363
63 | 4.1936 | 22.0366
63.1 | 4.2007 | 22.0449
63.2 | 4.2075 | 22.0475
63.3 | 4.2138 | 22.0435
63.4 | 4.2203 | 22.0445
63.5 | 4.2271 | 22.0483
63.6 | 4.2339 | 22.0529
63.7 | 4.2405 | 22.0546
63.8 | 4.2471 | 22.0557
63.9 | 4.254 | 22.0607
64 | 4.2604 | 22.0582
64.1 | 4.2668 | 22.0586
64.2 | 4.2738 | 22.0647
64.3 | 4.2805 | 22.067
64.4 | 4.2874 | 22.0712
64.5 | 4.294 | 22.0719
64.6 | 4.3008 | 22.0751
64.7 | 4.3071 | 22.0718
64.8 | 4.3135 | 22.07
64.9 | 4.3206 | 22.0796
65 | 4.3272 | 22.0803
65.1 | 4.3338 | 22.0822
65.2 | 4.3403 | 22.0803
65.3 | 4.3473 | 22.0875
65.4 | 4.3539 | 22.0892
65.5 | 4.3602 | 22.0859
65.6 | 4.3671 | 22.0912
65.7 | 4.3737 | 22.0929
65.8 | 4.3806 | 22.097
65.9 | 4.3872 | 22.0968
66 | 4.3941 | 22.1019
66.1 | 4.4007 | 22.1024
66.2 | 4.4071 | 22.1003
66.3 | 4.4138 | 22.1029
66.4 | 4.4204 | 22.1047
66.5 | 4.4271 | 22.1074
66.6 | 4.4339 | 22.1105
66.7 | 4.4406 | 22.1131
66.8 | 4.4473 | 22.115
66.9 | 4.4536 | 22.1111
67 | 4.4601 | 22.1118
67.1 | 4.4671 | 22.1186
67.2 | 4.4739 | 22.1214
67.3 | 4.4805 | 22.122
67.4 | 4.4872 | 22.1242
67.5 | 4.4939 | 22.1254
67.6 | 4.5006 | 22.1265
67.7 | 4.507 | 22.1248
67.8 | 4.5138 | 22.1297
67.9 | 4.5204 | 22.1305
68 | 4.5272 | 22.1337
68.1 | 4.5338 | 22.1346
68.2 | 4.5406 | 22.1369
68.3 | 4.5472 | 22.1375
68.4 | 4.5536 | 22.1349
68.5 | 4.5605 | 22.14
68.6 | 4.5672 | 22.1424
68.7 | 4.5739 | 22.1429
68.8 | 4.5805 | 22.1437
68.9 | 4.5873 | 22.1476
69 | 4.5942 | 22.1513
69.1 | 4.6006 | 22.1483
69.2 | 4.6069 | 22.1455
69.3 | 4.6137 | 22.1498
69.4 | 4.6204 | 22.1517
69.5 | 4.6274 | 22.1586
69.6 | 4.6339 | 22.1575
69.7 | 4.6405 | 22.1571
69.8 | 4.6471 | 22.1569
69.9 | 4.6535 | 22.1556
70 | 4.6605 | 22.1631
70.1 | 4.6671 | 22.1635
70.2 | 4.6739 | 22.1658
70.3 | 4.6807 | 22.1686
70.4 | 4.6872 | 22.1684
70.5 | 4.694 | 22.1709
70.6 | 4.7003 | 22.1669
70.7 | 4.7071 | 22.1718
70.8 | 4.7138 | 22.1729
70.9 | 4.7206 | 22.1757
71 | 4.7272 | 22.176
71.1 | 4.7337 | 22.174
71.2 | 4.7406 | 22.1781
71.3 | 4.747 | 22.1761
71.4 | 4.7537 | 22.1792
71.5 | 4.7604 | 22.1804
71.6 | 4.7669 | 22.1786
71.7 | 4.7738 | 22.1849
71.8 | 4.7805 | 22.1869
71.9 | 4.7874 | 22.1903
72 | 4.7936 | 22.1845
72.1 | 4.8003 | 22.1861
72.2 | 4.8072 | 22.1907
72.3 | 4.8139 | 22.1923
72.4 | 4.8206 | 22.1941
72.5 | 4.8272 | 22.1936
72.6 | 4.8339 | 22.1951
72.7 | 4.8404 | 22.1928
72.8 | 4.8469 | 22.1936
72.9 | 4.8538 | 22.1981
73 | 4.8604 | 22.1987
73.1 | 4.8673 | 22.204
73.2 | 4.8741 | 22.2052
73.3 | 4.8805 | 22.2025
73.4 | 4.8871 | 22.2025
73.5 | 4.8938 | 22.2043
73.6 | 4.9006 | 22.2082
73.7 | 4.9071 | 22.2071
73.8 | 4.9136 | 22.2059
73.9 | 4.9207 | 22.2121
74 | 4.9271 | 22.209
74.1 | 4.934 | 22.2136
74.2 | 4.9403 | 22.2097
74.3 | 4.947 | 22.2119
74.4 | 4.9537 | 22.2136
74.5 | 4.9603 | 22.2137
74.6 | 4.9674 | 22.2215
74.7 | 4.9738 | 22.2184
74.8 | 4.9808 | 22.2239
74.9 | 4.9872 | 22.2189
75 | 4.9937 | 22.2185
75.1 | 5.0005 | 22.2217
75.2 | 5.007 | 22.2199
75.3 | 5.0141 | 22.2274
75.4 | 5.0206 | 22.2249
75.5 | 5.0272 | 22.226
75.6 | 5.0336 | 22.2225
75.7 | 5.04 | 22.2218
75.8 | 5.0471 | 22.2299
75.9 | 5.0538 | 22.2303
76 | 5.0606 | 22.2332
76.1 | 5.0672 | 22.2332
76.2 | 5.0739 | 22.2325
76.3 | 5.0806 | 22.2343
76.4 | 5.0871 | 22.232
76.5 | 5.0939 | 22.2361
76.6 | 5.1003 | 22.233
76.7 | 5.1071 | 22.2363
76.8 | 5.1141 | 22.2414
76.9 | 5.1204 | 22.2356
77 | 5.1271 | 22.237
77.1 | 5.1336 | 22.2371
77.2 | 5.1405 | 22.2417
77.3 | 5.147 | 22.2406
77.4 | 5.1535 | 22.2388
77.5 | 5.1608 | 22.2483
77.6 | 5.1673 | 22.2458
77.7 | 5.1742 | 22.2503
77.8 | 5.1805 | 22.2448
77.9 | 5.1869 | 22.2425
78 | 5.1938 | 22.2462
78.1 | 5.2004 | 22.2463
78.2 | 5.2075 | 22.255
78.3 | 5.2138 | 22.2488
78.4 | 5.2204 | 22.2487
78.5 | 5.2271 | 22.2508
78.6 | 5.2336 | 22.25
78.7 | 5.2405 | 22.2554
78.8 | 5.2469 | 22.2519
78.9 | 5.2541 | 22.2598
79 | 5.2606 | 22.2574
79.1 | 5.2673 | 22.2573
79.2 | 5.274 | 22.2584
79.3 | 5.2803 | 22.2537
79.4 | 5.2873 | 22.2599
79.5 | 5.2938 | 22.2584
79.6 | 5.3005 | 22.2604
79.7 | 5.3072 | 22.2601
79.8 | 5.3137 | 22.2587
79.9 | 5.3206 | 22.2629
80 | 5.3269 | 22.2605
80.1 | 5.3336 | 22.2624
80.2 | 5.3403 | 22.2626
80.3 | 5.347 | 22.2638
80.4 | 5.3541 | 22.2696
80.5 | 5.3606 | 22.2675
80.6 | 5.3673 | 22.2684
80.7 | 5.3736 | 22.2636
80.8 | 5.3804 | 22.2654
80.9 | 5.3872 | 22.2688
81 | 5.3938 | 22.268
81.1 | 5.4007 | 22.2721
81.2 | 5.4071 | 22.2686
81.3 | 5.4139 | 22.2711
81.4 | 5.4204 | 22.2691
81.5 | 5.4269 | 22.2678
81.6 | 5.4339 | 22.274
81.7 | 5.4404 | 22.2715
81.8 | 5.4473 | 22.2768
81.9 | 5.454 | 22.2766
82 | 5.4604 | 22.2719
82.1 | 5.4673 | 22.2754
82.2 | 5.4738 | 22.2741
82.3 | 5.4807 | 22.2783
82.4 | 5.487 | 22.274
82.5 | 5.4938 | 22.2767
82.6 | 5.5006 | 22.2782
82.7 | 5.507 | 22.2761
82.8 | 5.514 | 22.2822
82.9 | 5.5202 | 22.2762
83 | 5.5269 | 22.278
83.1 | 5.5336 | 22.2798
83.2 | 5.5406 | 22.2854
83.3 | 5.5474 | 22.2861
83.4 | 5.5538 | 22.2821
83.5 | 5.5606 | 22.2852
83.6 | 5.5672 | 22.2845
83.7 | 5.5738 | 22.2843
83.8 | 5.5803 | 22.2817
83.9 | 5.5871 | 22.2857
84 | 5.5941 | 22.2899
84.1 | 5.6005 | 22.2868
84.2 | 5.6071 | 22.2867
84.3 | 5.6137 | 22.2849
84.4 | 5.6202 | 22.2848
84.5 | 5.627 | 22.2866
84.6 | 5.6336 | 22.2885
84.7 | 5.6406 | 22.2926
84.8 | 5.6473 | 22.2921
84.9 | 5.6537 | 22.2885
85 | 5.6608 | 22.2957
85.1 | 5.6671 | 22.2906
85.2 | 5.6737 | 22.2906
85.3 | 5.6802 | 22.2886
85.4 | 5.6873 | 22.2952
85.5 | 5.694 | 22.2963
85.6 | 5.7003 | 22.2911
85.7 | 5.7073 | 22.2967
85.8 | 5.7136 | 22.2918
85.9 | 5.7204 | 22.2943
86 | 5.727 | 22.2926
86.1 | 5.7339 | 22.2967
86.2 | 5.7407 | 22.2993
86.3 | 5.7471 | 22.2953
86.4 | 5.7541 | 22.3009
86.5 | 5.7604 | 22.2963
86.6 | 5.767 | 22.2947
86.7 | 5.7736 | 22.2952
86.8 | 5.7806 | 22.3008
86.9 | 5.7873 | 22.3014
87 | 5.7937 | 22.2971
87.1 | 5.8005 | 22.2993
87.2 | 5.8071 | 22.2988
87.3 | 5.8137 | 22.2985
87.4 | 5.8202 | 22.2967
87.5 | 5.8272 | 22.3034
87.6 | 5.8339 | 22.3026
87.7 | 5.8406 | 22.303
87.8 | 5.8472 | 22.3022
87.9 | 5.854 | 22.3039
88 | 5.8605 | 22.3012
88.1 | 5.8671 | 22.3015
88.2 | 5.8738 | 22.3025
88.3 | 5.8805 | 22.303
88.4 | 5.8872 | 22.3041
88.5 | 5.8938 | 22.3026
88.6 | 5.9006 | 22.3055
88.7 | 5.907 | 22.3022
88.8 | 5.9134 | 22.2987
88.9 | 5.9204 | 22.3048
89 | 5.9272 | 22.3065
89.1 | 5.9342 | 22.3121
89.2 | 5.9404 | 22.3053
89.3 | 5.9472 | 22.3078
89.4 | 5.9538 | 22.3054
89.5 | 5.9603 | 22.3043
89.6 | 5.9671 | 22.3065
89.7 | 5.9739 | 22.3078
89.8 | 5.9807 | 22.3096
89.9 | 5.9871 | 22.3047
90 | 5.9939 | 22.3083
90.1 | 6.0005 | 22.3066
90.2 | 6.007 | 22.305
90.3 | 6.0137 | 22.3067
90.4 | 6.0206 | 22.3109
90.5 | 6.0273 | 22.3101
90.6 | 6.0338 | 22.3079
90.7 | 6.0405 | 22.3082
90.8 | 6.0474 | 22.3118
90.9 | 6.054 | 22.3099
91 | 6.0602 | 22.3049
91.1 | 6.0671 | 22.3088
91.2 | 6.0737 | 22.3067
91.3 | 6.0807 | 22.3118
91.4 | 6.0873 | 22.3104
91.5 | 6.0939 | 22.3105
91.6 | 6.1003 | 22.3063
91.7 | 6.1066 | 22.3012
91.8 | 6.1137 | 22.3099
91.9 | 6.1205 | 22.3125
92 | 6.1276 | 22.3169
92.1 | 6.1337 | 22.3092
92.2 | 6.1406 | 22.3127
92.3 | 6.1473 | 22.3125
92.4 | 6.1534 | 22.3052
92.5 | 6.1607 | 22.3146
92.6 | 6.1671 | 22.3106
92.7 | 6.1741 | 22.3151
92.8 | 6.1803 | 22.3091
92.9 | 6.1871 | 22.3102
93 | 6.1938 | 22.3111
93.1 | 6.2002 | 22.3074
93.2 | 6.207 | 22.3124
93.3 | 6.2139 | 22.3144
93.4 | 6.2205 | 22.3135
93.5 | 6.2269 | 22.3099
93.6 | 6.234 | 22.3162
93.7 | 6.2408 | 22.3183
93.8 | 6.2471 | 22.3122
93.9 | 6.2535 | 22.309
94 | 6.2606 | 22.3153
94.1 | 6.2672 | 22.3144
94.2 | 6.2739 | 22.3144
94.3 | 6.2806 | 22.3154
94.4 | 6.2873 | 22.3164
94.5 | 6.2938 | 22.3134
94.6 | 6.3 | 22.3083
94.7 | 6.3073 | 22.3182
94.8 | 6.3138 | 22.3156
94.9 | 6.3207 | 22.3182
95 | 6.3273 | 22.3183
95.1 | 6.3341 | 22.319
95.2 | 6.3405 | 22.3151
95.3 | 6.3467 | 22.3084
95.4 | 6.3541 | 22.3212
95.5 | 6.3605 | 22.316
95.6 | 6.3673 | 22.3183
95.7 | 6.3737 | 22.3151
95.8 | 6.3804 | 22.316
95.9 | 6.3873 | 22.3192
96 | 6.3935 | 22.3131
96.1 | 6.4005 | 22.3195
96.2 | 6.4071 | 22.3177
96.3 | 6.4138 | 22.3178
96.4 | 6.4206 | 22.3206
96.5 | 6.4274 | 22.3211
96.6 | 6.4341 | 22.3212
96.7 | 6.4403 | 22.3133
96.8 | 6.4472 | 22.3182
96.9 | 6.454 | 22.3188
97 | 6.4604 | 22.3156
97.1 | 6.4671 | 22.3165
97.2 | 6.4739 | 22.3182
97.3 | 6.4806 | 22.3195
97.4 | 6.4869 | 22.3133
97.5 | 6.4932 | 22.3095
97.6 | 6.5005 | 22.3196
97.7 | 6.5071 | 22.3178
97.8 | 6.5139 | 22.321
97.9 | 6.5206 | 22.3206
98 | 6.5272 | 22.318
98.1 | 6.5339 | 22.3176
98.2 | 6.5403 | 22.3141
98.3 | 6.5474 | 22.3204
98.4 | 6.5537 | 22.3151
98.5 | 6.5605 | 22.3172
98.6 | 6.5673 | 22.3187
98.7 | 6.5738 | 22.3157
98.8 | 6.5803 | 22.3147
98.9 | 6.5868 | 22.3124
99 | 6.5942 | 22.3242
99.1 | 6.6007 | 22.3188
99.2 | 6.607 | 22.3138
99.3 | 6.614 | 22.3183
99.4 | 6.6206 | 22.3174
99.5 | 6.6276 | 22.3216
99.6 | 6.6335 | 22.3105
99.7 | 6.6405 | 22.316
99.8 | 6.647 | 22.3139
99.9 | 6.6536 | 22.3132
100 | 6.6607 | 22.32
100.1 | 6.6672 | 22.3172
100.2 | 6.6739 | 22.3176
100.3 | 6.68 | 22.3088
100.4 | 6.687 | 22.3146
100.5 | 6.694 | 22.3185
100.6 | 6.7005 | 22.3159
100.7 | 6.7071 | 22.3158
100.8 | 6.714 | 22.3173
100.9 | 6.7207 | 22.3181
101 | 6.7271 | 22.313
101.1 | 6.7336 | 22.3113
101.2 | 6.7406 | 22.3166
101.3 | 6.7472 | 22.3139
101.4 | 6.754 | 22.316
101.5 | 6.7605 | 22.3131
101.6 | 6.767 | 22.3114
101.7 | 6.7737 | 22.3116
101.8 | 6.7802 | 22.3088
101.9 | 6.7873 | 22.3162
102 | 6.7937 | 22.3117
102.1 | 6.8002 | 22.3093
102.2 | 6.8072 | 22.3139
102.3 | 6.814 | 22.3147
102.4 | 6.8208 | 22.3162
102.5 | 6.8268 | 22.306
102.6 | 6.8338 | 22.3108
102.7 | 6.8404 | 22.3095
102.8 | 6.847 | 22.3095
102.9 | 6.8541 | 22.3145
103 | 6.8605 | 22.3101
103.1 | 6.8674 | 22.3122
103.2 | 6.8735 | 22.3037
103.3 | 6.8804 | 22.3089
103.4 | 6.8871 | 22.3079
103.5 | 6.8937 | 22.3076
103.6 | 6.9008 | 22.3134
103.7 | 6.9073 | 22.3095
103.8 | 6.9139 | 22.3075
103.9 | 6.9203 | 22.3033
104 | 6.9271 | 22.3069
104.1 | 6.934 | 22.3097
104.2 | 6.9403 | 22.3044
104.3 | 6.9471 | 22.3067
104.4 | 6.9539 | 22.306
104.5 | 6.9605 | 22.3051
104.6 | 6.9671 | 22.3045
104.7 | 6.9737 | 22.303
104.8 | 6.9804 | 22.3043
104.9 | 6.987 | 22.3017
105 | 6.9937 | 22.303
105.1 | 7.0007 | 22.307
105.2 | 7.0072 | 22.304
105.3 | 7.0141 | 22.3053
105.4 | 7.0204 | 22.3003
105.5 | 7.0272 | 22.3023
105.6 | 7.0337 | 22.2996
105.7 | 7.0403 | 22.298
105.8 | 7.0474 | 22.3043
105.9 | 7.0539 | 22.3016
106 | 7.0606 | 22.3018
106.1 | 7.0668 | 22.2944
106.2 | 7.0735 | 22.2971
106.3 | 7.0804 | 22.3
106.4 | 7.0871 | 22.3009
106.5 | 7.094 | 22.3039
106.6 | 7.1005 | 22.2997
106.7 | 7.1072 | 22.2994
106.8 | 7.1139 | 22.2988
106.9 | 7.1205 | 22.2987
107 | 7.1272 | 22.2986
107.1 | 7.1338 | 22.2959
107.2 | 7.1406 | 22.2977
107.3 | 7.1472 | 22.2965
107.4 | 7.1538 | 22.2949
107.5 | 7.1604 | 22.2938
107.6 | 7.1671 | 22.2941
107.7 | 7.1738 | 22.296
107.8 | 7.1804 | 22.2938
107.9 | 7.187 | 22.293
108 | 7.1939 | 22.2957
108.1 | 7.2006 | 22.2951
108.2 | 7.2075 | 22.2965
108.3 | 7.2138 | 22.2921
108.4 | 7.2203 | 22.2892
108.5 | 7.227 | 22.289
108.6 | 7.2337 | 22.29
108.7 | 7.2408 | 22.2954
108.8 | 7.2471 | 22.2898
108.9 | 7.2537 | 22.2883
109 | 7.2603 | 22.2872
109.1 | 7.267 | 22.2871
109.2 | 7.2738 | 22.2898
109.3 | 7.2803 | 22.2866
109.4 | 7.2874 | 22.292
109.5 | 7.2939 | 22.2887
109.6 | 7.3006 | 22.2882
109.7 | 7.3072 | 22.2868
109.8 | 7.3138 | 22.285
109.9 | 7.3205 | 22.2852
110 | 7.3271 | 22.284
110.1 | 7.334 | 22.2864
110.2 | 7.3405 | 22.2825
110.3 | 7.3471 | 22.2815
110.4 | 7.3538 | 22.2814
110.5 | 7.3605 | 22.2813
110.6 | 7.3671 | 22.2802
110.7 | 7.3736 | 22.2773
110.8 | 7.3805 | 22.2805
110.9 | 7.3873 | 22.2817
111 | 7.394 | 22.2813
111.1 | 7.4006 | 22.2798
111.2 | 7.4072 | 22.278
111.3 | 7.4137 | 22.2748
111.4 | 7.4204 | 22.2752
111.5 | 7.4271 | 22.276
111.6 | 7.434 | 22.2787
111.7 | 7.4405 | 22.2759
111.8 | 7.4471 | 22.2735
111.9 | 7.4538 | 22.2747
112 | 7.4602 | 22.2705
112.1 | 7.4672 | 22.2743
112.2 | 7.4738 | 22.2734
112.3 | 7.4807 | 22.2765
112.4 | 7.4873 | 22.2743
112.5 | 7.4938 | 22.2699
112.6 | 7.5006 | 22.2723
112.7 | 7.507 | 22.2674
112.8 | 7.5138 | 22.2704
112.9 | 7.5203 | 22.267
113 | 7.527 | 22.2676
113.1 | 7.5338 | 22.2701
113.2 | 7.5404 | 22.2679
113.3 | 7.5473 | 22.2713
113.4 | 7.5537 | 22.267
113.5 | 7.5603 | 22.2652
113.6 | 7.567 | 22.266
113.7 | 7.5739 | 22.2685
113.8 | 7.5807 | 22.269
113.9 | 7.5872 | 22.2651
114 | 7.594 | 22.2663
114.1 | 7.6006 | 22.2647
114.2 | 7.607 | 22.2599
114.3 | 7.6138 | 22.2609
114.4 | 7.6204 | 22.2601
114.5 | 7.6274 | 22.2641
114.6 | 7.6339 | 22.2608
114.7 | 7.6404 | 22.2586
114.8 | 7.6471 | 22.2586
114.9 | 7.6534 | 22.2534
115 | 7.6606 | 22.2598
115.1 | 7.6671 | 22.2579
115.2 | 7.6738 | 22.2582
115.3 | 7.6805 | 22.2565
115.4 | 7.6871 | 22.2541
115.5 | 7.6941 | 22.2579
115.6 | 7.7004 | 22.2514
115.7 | 7.7072 | 22.2532
115.8 | 7.7137 | 22.2502
115.9 | 7.7205 | 22.2518
116 | 7.7273 | 22.2521
116.1 | 7.7338 | 22.2498
116.2 | 7.7406 | 22.2503
116.3 | 7.747 | 22.2459
116.4 | 7.7538 | 22.2475
116.5 | 7.7604 | 22.2468
116.6 | 7.767 | 22.2445
116.7 | 7.774 | 22.2496
116.8 | 7.7804 | 22.2443
116.9 | 7.7875 | 22.25
117 | 7.7939 | 22.2447
117.1 | 7.8002 | 22.2392
117.2 | 7.807 | 22.2413
117.3 | 7.8138 | 22.2424
117.4 | 7.8208 | 22.2471
117.5 | 7.8271 | 22.2403
117.6 | 7.8336 | 22.2375
117.7 | 7.8405 | 22.2401
117.8 | 7.847 | 22.2374
117.9 | 7.8538 | 22.2383
118 | 7.8603 | 22.2353
118.1 | 7.8672 | 22.2389
118.2 | 7.8739 | 22.2374
118.3 | 7.8805 | 22.2352
118.4 | 7.8875 | 22.2387
118.5 | 7.8937 | 22.2301
118.6 | 7.9005 | 22.2311
118.7 | 7.9071 | 22.2305
118.8 | 7.9138 | 22.23
118.9 | 7.9206 | 22.2306
119 | 7.9269 | 22.2251
119.1 | 7.9341 | 22.2318
119.2 | 7.9403 | 22.2236
119.3 | 7.9469 | 22.223
119.4 | 7.9538 | 22.224
119.5 | 7.9604 | 22.2222
119.6 | 7.9674 | 22.2273
119.7 | 7.9738 | 22.2215
119.8 | 7.9808 | 22.2243
119.9 | 7.9871 | 22.2173
120 | 7.9937 | 22.2157
120.1 | 8.0005 | 22.2172
120.2 | 8.0071 | 22.2152
120.3 | 8.014 | 22.2188
120.4 | 8.0204 | 22.2137
120.5 | 8.0272 | 22.2153
120.6 | 8.0338 | 22.212
120.7 | 8.0402 | 22.2084
120.8 | 8.0471 | 22.2111
120.9 | 8.0538 | 22.2109
121 | 8.0607 | 22.2127
121.1 | 8.0672 | 22.2085
121.2 | 8.0738 | 22.2061
121.3 | 8.0807 | 22.2086
121.4 | 8.0872 | 22.2039
121.5 | 8.0938 | 22.2032
121.6 | 8.1002 | 22.1992
121.7 | 8.1069 | 22.1986
121.8 | 8.114 | 22.2036
121.9 | 8.1205 | 22.1996
122 | 8.1274 | 22.2021
122.1 | 8.1335 | 22.1933
122.2 | 8.1402 | 22.1932
122.3 | 8.1471 | 22.1958
122.4 | 8.1537 | 22.1952
122.5 | 8.1608 | 22.1991
122.6 | 8.1672 | 22.1933
122.7 | 8.1741 | 22.1958
122.8 | 8.1805 | 22.1899
122.9 | 8.1872 | 22.1891
123 | 8.1938 | 22.1871
123.1 | 8.2003 | 22.1853
123.2 | 8.2074 | 22.1899
123.3 | 8.2138 | 22.185
123.4 | 8.2205 | 22.1852
123.5 | 8.227 | 22.1805
123.6 | 8.2336 | 22.1789
123.7 | 8.2404 | 22.1823
123.8 | 8.247 | 22.1794
123.9 | 8.2537 | 22.1793
124 | 8.2604 | 22.1765
124.1 | 8.2673 | 22.1789
124.2 | 8.2741 | 22.1784
124.3 | 8.2804 | 22.1713
124.4 | 8.287 | 22.1709
124.5 | 8.2936 | 22.1688
124.6 | 8.3005 | 22.1701
124.7 | 8.3073 | 22.1695
124.8 | 8.3139 | 22.1678
124.9 | 8.3206 | 22.1667
125 | 8.327 | 22.1615
125.1 | 8.3337 | 22.1617
125.2 | 8.3404 | 22.161
125.3 | 8.3471 | 22.1591
125.4 | 8.3539 | 22.1599
125.5 | 8.3606 | 22.1587
125.6 | 8.3675 | 22.1601
125.7 | 8.3737 | 22.151
125.8 | 8.3801 | 22.1467
125.9 | 8.3873 | 22.153
126 | 8.3939 | 22.1507
126.1 | 8.4007 | 22.1509
126.2 | 8.4069 | 22.1441
126.3 | 8.4139 | 22.1471
126.4 | 8.4205 | 22.1437
126.5 | 8.4268 | 22.1378
126.6 | 8.4338 | 22.1422
126.7 | 8.4404 | 22.1395
126.8 | 8.4471 | 22.1381
126.9 | 8.4538 | 22.1366
127 | 8.4608 | 22.1403
127.1 | 8.4674 | 22.1363
127.2 | 8.4736 | 22.1274
127.3 | 8.4807 | 22.1333
127.4 | 8.4872 | 22.1291
127.5 | 8.4938 | 22.1273
127.6 | 8.5003 | 22.123
127.7 | 8.5074 | 22.1282
127.8 | 8.514 | 22.1244
127.9 | 8.5202 | 22.116
128 | 8.5268 | 22.1147
128.1 | 8.5338 | 22.1177
128.2 | 8.5404 | 22.1154
128.3 | 8.5472 | 22.1153
128.4 | 8.5541 | 22.1165
128.5 | 8.5607 | 22.1132
128.6 | 8.5671 | 22.1079
128.7 | 8.5737 | 22.1048
128.8 | 8.5806 | 22.1065
128.9 | 8.5871 | 22.1024
129 | 8.5937 | 22.1007
129.1 | 8.6006 | 22.102
129.2 | 8.6073 | 22.0993
129.3 | 8.6138 | 22.0937
129.4 | 8.6201 | 22.0885
129.5 | 8.6273 | 22.0947
129.6 | 8.6338 | 22.0911
129.7 | 8.6404 | 22.0882
129.8 | 8.6472 | 22.0873
129.9 | 8.654 | 22.0874
130 | 8.6608 | 22.0855
130.1 | 8.6671 | 22.0787
130.2 | 8.6739 | 22.0785
130.3 | 8.6802 | 22.0726
130.4 | 8.687 | 22.0718
130.5 | 8.694 | 22.0751
130.6 | 8.7008 | 22.0734
130.7 | 8.7071 | 22.0667
130.8 | 8.7135 | 22.0606
130.9 | 8.7203 | 22.0618
131 | 8.7272 | 22.0633
131.1 | 8.7337 | 22.0589
131.2 | 8.7405 | 22.0592
131.3 | 8.7475 | 22.0596
131.4 | 8.754 | 22.0542
131.5 | 8.7606 | 22.0516
131.6 | 8.7671 | 22.047
131.7 | 8.7739 | 22.0463
131.8 | 8.7804 | 22.0417
131.9 | 8.7872 | 22.0429
132 | 8.794 | 22.0413
132.1 | 8.8004 | 22.034
132.2 | 8.8069 | 22.0196
132.3 | 8.8136 | 22.022
132.4 | 8.8205 | 22.0264
132.5 | 8.827 | 22.0223
132.6 | 8.8335 | 22.0199
132.7 | 8.8407 | 22.0243
132.8 | 8.8473 | 22.0208
132.9 | 8.854 | 22.02
133 | 8.8604 | 22.0134
133.1 | 8.867 | 22.0114
133.2 | 8.8736 | 22.0083
133.3 | 8.8804 | 22.0084
133.4 | 8.8874 | 22.0105
133.5 | 8.8939 | 22.0045
133.6 | 8.9005 | 22.0013
133.7 | 8.9069 | 21.9965
133.8 | 8.9137 | 21.9958
133.9 | 8.9204 | 21.9941
134 | 8.927 | 21.9898
134.1 | 8.9341 | 21.9933
134.2 | 8.9408 | 21.9904
134.3 | 8.9473 | 21.9841
134.4 | 8.9536 | 21.9762
134.5 | 8.9604 | 21.9752
134.6 | 8.9673 | 21.9768
134.7 | 8.9738 | 21.9709
134.8 | 8.9803 | 21.9669
134.9 | 8.9873 | 21.9673
135 | 8.9937 | 21.9608
135.1 | 9.0005 | 21.9592
135.2 | 9.007 | 21.9559
135.3 | 9.0138 | 21.9543
135.4 | 9.0204 | 21.9506
135.5 | 9.0269 | 21.946
135.6 | 9.0341 | 21.9503
135.7 | 9.0406 | 21.9437
135.8 | 9.0473 | 21.94
135.9 | 9.0538 | 21.9336
136 | 9.0605 | 21.932
136.1 | 9.0672 | 21.9277
136.2 | 9.0736 | 21.9212
136.3 | 9.0809 | 21.9276
136.4 | 9.0872 | 21.9171
136.5 | 9.0937 | 21.9128
136.6 | 9.1002 | 21.9082
136.7 | 9.1069 | 21.9049
136.8 | 9.1138 | 21.9048
136.9 | 9.1202 | 21.8982
137 | 9.1275 | 21.9047
137.1 | 9.1341 | 21.8974
137.2 | 9.1404 | 21.8873
137.3 | 9.147 | 21.8838
137.4 | 9.1538 | 21.8816
137.5 | 9.1608 | 21.8811
137.6 | 9.1668 | 21.8681
137.7 | 9.1738 | 21.8702
137.8 | 9.1807 | 21.868
137.9 | 9.1872 | 21.8611
138 | 9.1938 | 21.8551
138.1 | 9.2004 | 21.8503
138.2 | 9.2073 | 21.8501
138.3 | 9.2136 | 21.8397
138.4 | 9.2202 | 21.836
138.5 | 9.2274 | 21.8386
138.6 | 9.2339 | 21.8311
138.7 | 9.2406 | 21.8267
138.8 | 9.2473 | 21.8216
138.9 | 9.2537 | 21.8144
139 | 9.2603 | 21.8079
139.1 | 9.2668 | 21.8028
139.2 | 9.2742 | 21.8085
139.3 | 9.2806 | 21.7983
139.4 | 9.287 | 21.7898
139.5 | 9.2938 | 21.7867
139.6 | 9.3003 | 21.7799
139.7 | 9.3073 | 21.7797
139.8 | 9.3136 | 21.7693
139.9 | 9.3209 | 21.7731
140 | 9.3273 | 21.7634
140.1 | 9.3338 | 21.7549
140.2 | 9.3406 | 21.7519
140.3 | 9.347 | 21.7427
140.4 | 9.354 | 21.7417
140.5 | 9.3603 | 21.7305
140.6 | 9.3674 | 21.7313
140.7 | 9.3738 | 21.7217
140.8 | 9.3804 | 21.7143
140.9 | 9.3872 | 21.71
141 | 9.3936 | 21.701
141.1 | 9.4005 | 21.6982
141.2 | 9.4067 | 21.6863
141.3 | 9.4137 | 21.6847
141.4 | 9.4207 | 21.682
141.5 | 9.4273 | 21.6732
141.6 | 9.434 | 21.6665
141.7 | 9.4405 | 21.657
141.8 | 9.4471 | 21.6489
141.9 | 9.4537 | 21.641
142 | 9.4604 | 21.6359
142.1 | 9.4674 | 21.6327
142.2 | 9.4738 | 21.6206
142.3 | 9.4805 | 21.6147
142.4 | 9.4871 | 21.6056
142.5 | 9.4936 | 21.5961
142.6 | 9.5002 | 21.5884
142.7 | 9.5071 | 21.5838
142.8 | 9.5143 | 21.5832
142.9 | 9.5207 | 21.5696
143 | 9.5271 | 21.5579
143.1 | 9.534 | 21.5532
143.2 | 9.5403 | 21.5396
143.3 | 9.5473 | 21.5366
143.4 | 9.5536 | 21.5233
143.5 | 9.5606 | 21.5191
143.6 | 9.5672 | 21.5075
143.7 | 9.5736 | 21.4964
143.8 | 9.5807 | 21.4941
143.9 | 9.587 | 21.4792
144 | 9.5937 | 21.472
144.1 | 9.6001 | 21.4597
144.2 | 9.6073 | 21.4575
144.3 | 9.6141 | 21.4486
144.4 | 9.6205 | 21.4346
144.5 | 9.6274 | 21.4282
144.6 | 9.6339 | 21.4147
144.7 | 9.6406 | 21.4054
144.8 | 9.6468 | 21.3891
144.9 | 9.6538 | 21.3837
145 | 9.6607 | 21.3764
145.1 | 9.6672 | 21.3635
145.2 | 9.6739 | 21.3536
145.3 | 9.6803 | 21.3393
145.4 | 9.6869 | 21.327
145.5 | 9.6936 | 21.3179
145.6 | 9.7003 | 21.3088
145.7 | 9.7074 | 21.3025
145.8 | 9.714 | 21.2886
145.9 | 9.7204 | 21.2732
146 | 9.7274 | 21.2653
146.1 | 9.7338 | 21.2493
146.2 | 9.7404 | 21.2365
146.3 | 9.7471 | 21.2248
146.4 | 9.754 | 21.2163
146.5 | 9.7606 | 21.2017
146.6 | 9.767 | 21.1858
146.7 | 9.774 | 21.1783
146.8 | 9.7803 | 21.1616
146.9 | 9.7871 | 21.1511
147 | 9.7936 | 21.136
147.1 | 9.8006 | 21.1276
147.2 | 9.8073 | 21.1145
147.3 | 9.8138 | 21.0978
147.4 | 9.8209 | 21.0911
147.5 | 9.8271 | 21.0712
147.6 | 9.8337 | 21.056
147.7 | 9.8402 | 21.0408
147.8 | 9.8473 | 21.0334
147.9 | 9.8541 | 21.0216
148 | 9.8605 | 21.003
148.1 | 9.8671 | 20.9882
148.2 | 9.8736 | 20.9721
148.3 | 9.8803 | 20.9589
148.4 | 9.8869 | 20.9435
148.5 | 9.8938 | 20.9328
148.6 | 9.9006 | 20.9191
148.7 | 9.9073 | 20.9034
148.8 | 9.914 | 20.8875
148.9 | 9.9207 | 20.8724
149 | 9.9271 | 20.8537
149.1 | 9.9337 | 20.8373
149.2 | 9.9406 | 20.8254
149.3 | 9.9472 | 20.8094
149.4 | 9.9538 | 20.7916
149.5 | 9.9604 | 20.7749
149.6 | 9.9673 | 20.7614
149.7 | 9.9736 | 20.7416
149.8 | 9.9803 | 20.7259
149.9 | 9.987 | 20.7101
150 | 9.9938 | 20.6948
150.1 | 10.0006 | 20.6806
150.2 | 10.0073 | 20.663
150.3 | 10.0141 | 20.6469
150.4 | 10.0204 | 20.624
150.5 | 10.0269 | 20.6051
150.6 | 10.0339 | 20.5918
150.7 | 10.0406 | 20.5744
150.8 | 10.0472 | 20.5564
150.9 | 10.0539 | 20.5381
151 | 10.0605 | 20.5197
151.1 | 10.067 | 20.4998
151.2 | 10.0735 | 20.4799
151.3 | 10.0805 | 20.465
151.4 | 10.0872 | 20.4472
151.5 | 10.094 | 20.4301
151.6 | 10.1007 | 20.4092
151.7 | 10.1072 | 20.388
151.8 | 10.114 | 20.3687
151.9 | 10.1205 | 20.3472
152 | 10.1273 | 20.3302
152.1 | 10.1338 | 20.308
152.2 | 10.1403 | 20.2857
152.3 | 10.1472 | 20.2693
152.4 | 10.1539 | 20.2485
152.5 | 10.1605 | 20.2279
152.6 | 10.1668 | 20.2025
152.7 | 10.1734 | 20.1821
152.8 | 10.1808 | 20.1691
152.9 | 10.1872 | 20.1425
153 | 10.1941 | 20.122
153.1 | 10.2005 | 20.0959
153.2 | 10.2073 | 20.0738
153.3 | 10.214 | 20.0493
153.4 | 10.2202 | 20.0196
153.5 | 10.2272 | 20.0014
153.6 | 10.2337 | 19.9738
153.7 | 10.2406 | 19.9527
153.8 | 10.2471 | 19.9258
153.9 | 10.2538 | 19.9017
154 | 10.2603 | 19.8717
154.1 | 10.2668 | 19.8433
154.2 | 10.2739 | 19.8226
154.3 | 10.2805 | 19.7925
154.4 | 10.2871 | 19.7622
154.5 | 10.2937 | 19.7297
154.6 | 10.3006 | 19.7002
154.7 | 10.3074 | 19.6684
154.8 | 10.3138 | 19.6292
154.9 | 10.3204 | 19.5926
155 | 10.3271 | 19.5513
155.1 | 10.3339 | 19.5038
155.2 | 10.3408 | 19.4399
155.3 | 10.3471 | 19.3452
155.4 | 10.3539 | 19.1546
155.41 | 10.3545 | 18.7902
155.412 | 10.3547 | 18.2881
155.413 | 10.3547 | 17.9598
155.414 | 10.3548 | 17.5875
155.415 | 10.3549 | 17.1779
155.416 | 10.3549 | 16.7368
155.417 | 10.355 | 16.2682
155.418 | 10.3551 | 15.7757
155.419 | 10.3552 | 15.2633
155.42 | 10.3552 | 14.7349
155.421 | 10.3553 | 14.1943
155.422 | 10.3554 | 13.6445
155.423 | 10.3555 | 13.0882
155.424 | 10.3556 | 12.5276
155.425 | 10.3557 | 11.9651
155.426 | 10.3559 | 11.4033